## Data
Run ID |  | Run #1 | Run #2 | Run #3 | Run #4
Apparatus | Deltas |  |  | Replaced right gear with PLA gear because of excessive runout. New gear better but not great. Removed all but one screw to reduce tension. | Replaced tension rod with just the pencil. It doesn't rotate.
Container | Brand | Pepsi | Pepsi | Pepsi | Pepsi
| Flavor | Pepsi | Pepsi | Pepsi | Pepsi
| Color | Clear | Clear | Clear | Clear
| Volume (L) | 1.25 |  | 2 | 2
| Cleanliness | wet residue | wet residue | wet residue | wet residue
Cleaning | Time (s) | 496
| Method | heat label glue to remove, wet with acetone, scrape label bits off with fingernail, wipe residue off with acetone on cloth; with lid on. Triple rinse. Remove bottom and dry with towell | baking soda 10:1 bath, ~70C. Water rinse. | baking soda 10:1 bath, ~70C. Water rinse. | baking soda 10:1 bath, ~70C. Water rinse.
| Notes | heating caused roughening and maybe thickening of the bottle. | bakaing soda had no effect | bakaing soda had no effect | bakaing soda had no effect
Loading | Time (s) | 294
Loading Notes | Notes | first threading broke In nozzle after heating to 230. Very hard to pull, it turns out the bottle was off the sizing slot on the cutter, creating too large a strip | used craft scissors. Easier to get a thin lead
Pultrunding | Speed (mm/min) | 300 |  | 600 | 600
| Temperature (℃) | 220 |  | 220 | 220
| E Steps/mm | 110 | 199.8 | 50 | 20
| Reported length (mm) | 13000
| Starting thickness (mm) | 0.33 |  | 0.31
| Ending thickness (mm) | 0.25
| Width (mm) | 5.81 |  | 7.2
| Time (s) | 2927
| Tuned speed % | 100 |  | 125 | 375
Narrow dimension | Min | 1.29
| Max | 1.44
| Average | 1.75
| StDev | 0.05123475
| 3σ Confidence Interval | 1.39±0.15
| Min | 1.75
Position | Max | 2.25
| Average | 1.9
| StDev | 0.1855398
| 3σ Confidence Interval | 1.9±0.56
| Total usable length (mm) | 8350
| Usable mass (g) | 15.4
| Waste mass (g) | 1.8
| Unprocesses mass (g) | 18.1
| Mass/unit length (g/mm) | 0.001844311
| Predicted flow compensation | 411.4%
| Notes | * used 1200@F300@S210.gcode via Pronterface * Spool overlapped in 3 layers due to poor tension rod feeder mechanism. * 1200 mm in the G-code wasn't quite enough. Added 1400. * Cut end off where narrowest transitioned below 1.25 * Steps/mm is clearly wrong | E Steps results in too-high speed (can't effectively lower it) | Better speed control with lower Esteps/mm, even though true speed is 199.8. Slower feed rates gave cloudy appearance, rough texture, indicating melting. Some skipping may be due to poor fitting gears. | Started "cloudy". Increased speed until clear and stopped.
Spooling | Method | unwind by hand (while measuring), wind by hand on masterspool
Time(s)
Energy | total (kWh) | 0.046
| Notes | Includes an ~1 hr idling while taking notes

## Speed Testing
Dual Es
Estep/mm |  | G0 E? |  | F?
50
200 |  | steps/motor revolution
160.2212 |  | mm/spool revolution
120 |  | spool teeth
12 |  | small gear teeth
10 |  | spur rev/spool rev
2000 |  | steps/spool rev
12.48274 | steps/mm
16 | microsteps/step
assume a gcode step is a microstep, then
3200 | steps/small gear rev
32000 | steps/spool rev
199.7239 | steps/mm
|  | Ex | Fx
Esteps/mm | Flow % | mm | mm/min | effective mm/min | predicted time (s) | measure time (s) | %err | ratio
199.7239 | 100% | 160.2 | 4800 | 4800 | 2.0025 | 2.21 | 10.36% | 1.10362
199.7239 | 100% | 160.2 | 9600 | 9600 | 1.00125 | 1.15 | 14.86% | 1.148564
199.7239 | 100% | 320.4 | 4800 | 4800 | 4.005 | 4.22 | 5.368% | 1.053683
199.7239 | 100% | 320.4 | 2400 | 2400 | 8.01 | 8.14 | 1.623% | 1.01623
199.7239 | 100% | 80.1 | 1200 | 1200 | 4.005 | 3.97 | -0.8739% | 0.9912609
199.7239 | 100% | 40.05 | 600 | 600 | 4.005 | 4.04 | 0.8739% | 1.008739
199.7239 | 100% | 20.025 | 300 | 300 | 4.005 | 2.85 | -28.84% | 0.7116105
199.7239 | 100% | 20.025 | 300 | 300 | 4.005 | 2.86 | -28.59% | 0.7141074
199.7239 | 100% | 20.025 | 600 | 600 | 2.0025 | 2.07 | 3.371% | 1.033708
199.7239 | 100% | 20.025 | 600 | 600 | 2.0025 | 2.06 | 2.871% | 1.028714
199.7239 | 100% | 10.0125 | 600 | 600 | 1.00125 | 1.02 | 1.873% | 1.018727
199.7239 | 100% | 10.0125 | 300 | 300 | 2.0025 | 1.42 | -29.09% | 0.7091136
199.7239 | 100% | 10.0125 | 150 | 150 | 4.005 | 1.55 | -61.3% | 0.3870162
199.7239 | 100% | 10.0125 | 75 | 75 | 8.01 | 1.48 | -81.52% | 0.184769
199.7239 | 100% | 10.0125 | 75 | 75 | 8.01 | 1.49 | -81.4% | 0.1860175
199.7239 | 100% | 5 | 37.5 | 37.5 | 8 | 0.77 | -90.38% | 0.09625
50 | 100% | 160.2 | 4800 | 4800 | 2.0025 | 1.94 | -3.121% | 0.968789
50 | 100% | 160.2 | 9600 | 9600 | 1.00125 | 1.03 | 2.871% | 1.028714
50 | 100% | 320.4 | 4800 | 4800 | 4.005 | 3.98 | -0.6242% | 0.9937578
50 | 100% | 80.1 | 1200 | 1200 | 4.005 | 3.91 | -2.372% | 0.9762797
50 | 100% | 40.05 | 600 | 600 | 4.005 | 3.91 | -2.372% | 0.9762797
50 | 100% | 20.025 | 300 | 300 | 4.005 | 2.8 | -30.09% | 0.6991261
50 | 100% | 10.0125 | 150 | 150 | 4.005 | 1.48 | -63.05% | 0.3695381
50 | 100% | 10.0125 | 75 | 75 | 8.01 | 1.49 | -81.4% | 0.1860175
50 | 100% | 5 | 37.5 | 37.5 | 8 | 0.77 | -90.38% | 0.09625
50 | 100% | 640.8 | 19200 | 19200 | 2.0025 | 2.6 | 29.84% | 1.298377 | deceleration is a factor
50 | 100% | 1281.6 | 38400 | 38400 | 2.0025 | 3.39 | 69.29% | 1.692884 | deceleration is a factor
50 | 100% | 40 | 400 | 400 | 6 | 5.75 | -4.167% | 0.9583333
50 | 100% | 40 | 500 | 500 | 4.8 | 4.83 | 0.625% | 1.00625
50 | 100% | 40 | 450 | 450 | 5.333333 | 5.41 | 1.437% | 1.014375
50 | 100% | 40 | 425 | 425 | 5.647059 | 5.62 | -0.4792% | 0.9952083
50 | 100% | 40 | 350 | 350 | 6.857143 | 5.82 | -15.12% | 0.84875
50 | 100% | 40 | 375 | 375 | 6.4 | 5.69 | -11.09% | 0.8890625
50 | 100% | 40 | 325 | 325 | 7.384615 | 5.74 | -22.27% | 0.7772917
50 | 100% | 160.2 | 9600 | 9600 | 1.00125 | 1.16 | 15.86% | 1.158552 | deceleration is a factor
50 | 50% | 160.2 | 9600 | 4800 | 2.0025 | 2.01 | 0.3745% | 1.003745
50 | 10% | 160.2 | 9600 | 960 | 10.0125 | 10 | -0.1248% | 0.9987516
50 | 200% | 160.2 | 1200 | 2400 | 4.005 | 4.09 | 2.122% | 1.021223
50 | 300% | 160.2 | 1200 | 3600 | 2.67 | 2.74 | 2.622% | 1.026217
50 | 500% | 160.2 | 1200 | 6000 | 1.602 | 1.62 | 1.124% | 1.011236
50 | 30% | 40 | 1200 | 360 | 6.666667 | 5.75 | -13.75% | 0.8625 |  | 108
50 | 20% | 40 | 1200 | 240 | 10 | 5.74 | -42.6% | 0.574 |  | 48
50 | 10% | 40 | 1200 | 120 | 20 | 5.68 | -71.6% | 0.284 |  | 12
50 | 40% | 40 | 1200 | 480 | 5 | 5.02 | 0.4% | 1.004 |  | 192
DUAL_X_STEPPERS
110 | 100% | 160 | 4800 | 4800 | 2 | 2.15 | 7.5% | 1.075
110 | 100% | 160 | 2400 | 2400 | 4 | 4.1 | 2.5% | 1.025
110 | 100% | 160 | 1200 | 1200 | 8 | 8.15 | 1.875% | 1.01875
110 | 100% | 40 | 600 | 600 | 4 | 4.1 | 2.5% | 1.025
110 | 100% | 40 | 500 | 500 | 4.8 | 4.82 | 0.4167% | 1.004167
110 | 100% | 40 | 450 | 450 | 5.333333 | 5.41 | 1.437% | 1.014375
110 | 100% | 40 | 425 | 425 | 5.647059 | 5.67 | 0.4063% | 1.0040625
110 | 100% | 40 | 425 | 410 | 5.853659 | 5.82 | -0.575% | 0.99425
110 | 100% | 40 | 400 | 400 | 6 | 5.79 | -3.5% | 0.965
110 | 100% | 40 | 300 | 300 | 8 | 5.8 | -27.5% | 0.725
110 | 100% | 20 | 150 | 150 | 8 | 2.98 | -62.75% | 0.3725
110 | 100% | 20 | 75 | 75 | 16 | 2.93 | -81.69% | 0.183125
110 | 100% | 20 | 37.5 | 37.5 | 32 | 2.93 | -90.84% | 0.0915625
110 | 400% | 80 | 1200 | 4800 | 1 | 1.03 | 3% | 1.03
110 | 200% | 80 | 1200 | 2400 | 2 | 2.14 | 7% | 1.07
110 | 100% | 80 | 1200 | 1200 | 4 | 4.1 | 2.5% | 1.025
110 | 75% | 20 | 1200 | 900 | 1.333333 | 1.42 | 6.5% | 1.065
110 | 40% | 20 | 1200 | 480 | 2.5 | 2.53 | 1.2% | 1.012
110 | 30% | 20 | 1200 | 360 | 3.333333 | 2.91 | -12.7% | 0.873
50 | 20% | 20 | 1200 | 240 | 5 | 2.99 | -40.2% | 0.598
50 | 10% | 20 | 1200 | 120 | 10 | 2.91 | -70.9% | 0.291

## DimensionsWksht
Max | 1.34 | 1.75
Average | 1.29 | 1.76
StDev | 1.36 | 1.86
3σ Confidence Interval | 1.44 | 1.77
4500 | 1.4 | 1.75
3500 | 1.39 | 2.25
2500 | 1.44 | 2.09
1500 | 1.43 | 2.06
500 | 1.42 | 1.81
Average | 1.39 | 1.9
StDev | 0.05123475 | 0.1855398
3σ Confidence Interval | 1.39±0.15 | 1.9±0.56

## Parameters
Assumed PET density | 1.38 | g/cm^3 | 0.00138 | g/mm^3
Volume of 1.75mm filament | 5.497787 | mm^3
Mass of 1 mm of filament | 0.007586946 | g
Energy measurement | Zooz ZEN15
Length measurement | EA Gems microcaliper
Mass measurement | KitchenTour EG5001 Digital Touch Scale