## Sheet1
7.5 | 0.29 | 230C | F200 | slipping. Lots of bubbles in filament. More heat and more time make more bubbles
|  | 220 |  | clearer

## Data
Run ID |  | Run #1
Container | Brand | Pepsi
| Flavor | Pepsi
| Color | Clear
| Volume (L) | 1.25
| Cleanliness | wet residue
Cleaning | Time (s) | 496
| Method | heat label glue to remove, wet with acetone, scrape label bits off with fingernail, wipe residue off with acetone on cloth; with lid on. Triple rinse. Remove bottom and dry with towell
| Notes | heating caused roughening and maybe thickening of the bottle.
Loading | Time (s) | 294
Loading Notes | Notes | first threading broke In nozzle after heating to 230. Very hard to pull, it turns out the bottle was off the sizing slot on the cutter, creating too large a strip
Pultrunding | Speed (mm/min) | 300
| Temperature (℃) | 220
| Reported length (mm) | 13000
| Starting thickness (mm) | 0.33
| Ending thickness (mm) | 0.25
| Width (mm) | 5.81
| Time (s) | 2927
Narrow dimension | Min | 1.29
| Max | 1.44
| Average | 1.75
| StDev | 0.05123475
| 3σ Confidence Interval | 1.39±0.15
| Min | 1.75
Position | Max | 2.25
| Average | 1.9
| StDev | 0.1855398
| 3σ Confidence Interval | 1.9±0.56
| Total usable length (mm) | 8350
| Usable mass (g) | 15.4
| Waste mass (g) | 1.8
| Unprocesses mass (g) | 18.1
| Mass/unit length (g/mm) | 0.001844311
| Predicted flow compensation | 411.4%
| Notes | * used 1200@F300@S210.gcode via Pronterface * Spool overlapped in 3 layers due to poor tension rod feeder mechanism. * 1200 mm in the G-code wasn't quite enough. Added 1400. * Cut end off where narrowest transitioned below 1.25 * Steps/mm is clearly wrong
Spooling | Method | unwind by hand (while measuring), wind by hand on masterspool
Time(s)
Energy | total (kWh) | 0.046
| Notes | Includes an ~1 hr idling while taking notes

## DimensionsWksht
Max | 1.34 | 1.75
Average | 1.29 | 1.76
StDev | 1.36 | 1.86
3σ Confidence Interval | 1.44 | 1.77
4500 | 1.4 | 1.75
3500 | 1.39 | 2.25
2500 | 1.44 | 2.09
1500 | 1.43 | 2.06
500 | 1.42 | 1.81
Average | 1.39 | 1.9
StDev | 0.05123475 | 0.1855398
3σ Confidence Interval | 1.39±0.15 | 1.9±0.56

## Parameters
Assumed PET density | 1.38 | g/cm^3 | 0.00138 | g/mm^3
Volume of 1.75mm filament | 5.497787 | mm^3
Mass of 1 mm of filament | 0.007586946 | g
Energy measurement | Zooz ZEN15
Length measurement | EA Gems microcaliper
Mass measurement | KitchenTour EG5001 Digital Touch Scale