## Sheet1
Flow Calibration Test

Purpose
To find an efficient way to determine the flow rate adjustment for each pull of rPET

Method
1. cut off filament beginning and end
2. cut 3 – 10 cm segments
3. weigh and measure length in order
4. calculate linear density
5. if w/in 5%, and no significant slope, continue, else repeat from 2
6. print flow cal, cube
7. adjust flow rate based on model and layer smoothness
8. record conclusion

## T1
Original Bottle	Something green
Piece	Length (mm)	Mass (g)	Linear Density (g/mm)
1	73	0.201	0.00275
2	63	0.178	0.00283
3	109	0.292	0.00268
Mean			0.00275
StDev			0.00007
StDev %	\		2.66%

Expected thickness (mm)	0.6
Extrusion Multiplier	1.25
Wall Thickness (mm)	0.65	0.62	0.6	0.63
Average	0.625
New Extrusion Multipler	1.2

Expected thickness (mm)	0.6
Extrusion Multiplier	1.2
Wall Thickness (mm)	0.53	0.55	0.54	0.54
Average	0.54
New Extrusion Multipler	1.33333333333333
Top Layer Assessment	Tangible Ridges	Microscopically Visible Gaps

Expected thickness (mm)	0.6
Extrusion Multiplier	1.25
Wall Thickness (mm)	0.53	0.55	0.53	0.54		Outlier?
Average	0.5375
New Extrusion Multipler	1.3953488372093
Top Layer Assessment	Tangible Ridges	Microscopically Visible Gaps

Expected thickness (mm)	0.6
Extrusion Multiplier	1.25
Wall Thickness (mm)	0.6	0.6	0.6	0.59
Average	0.5975
New Extrusion Multipler	1.25523012552301
Top Layer Assessment	Tangible Ridges	No Microscopically Visible Gaps

Best Estimate Flow Multiplier	1.225

At the end of the spool
Original Bottle	Something green
Piece	Length (mm)	Mass (g)	Linear Density (g/mm)
1	60.0	0.107	0.001783333333333
		0.178	#DIV/0!
		0.292	#DIV/0!
Mean			#DIV/0!
StDev			#DIV/0!
StDev %	d		#DIV/0!

## T2
Original Bottle	Something green
Piece	Length (mm)	Mass (g)	Linear Density (g/mm)
1	57.5	0.146	0.00254
2	42	0.105	0.00250
3	62	0.15	0.00242
Mean			0.00249
StDev			0.00006
StDev %			2.46%
Slicerdensity (g/mm^3)	1.27
Expected thickness (mm)	0.45
Extrusion Multiplier	1.25
Wall Thickness (mm)	0.48	0.45	0.46	0.47
Average	0.465
New Extrusion Multipler	1.20967741935484
Top Layer Assessment	Tangible Ridges. Nail slides.	Microscopically Visible Gaps

Expected thickness (mm)	0.5022
Extrusion Multiplier	1.35
Wall Thickness (mm)	0.51	0.47	0.5	0.48
Average	0.49
New Extrusion Multipler	1.38361224489796
Top Layer Assessment	Tangible Ridges. No nail slide.	Microscopically Barely Visible Ridges
Dimensions	34.95x34.87
Mass	2.223

Slicer predicted mass	3,2
Actual mass (g)
Expected thickness (mm)	0.526296296296296
Extrusion Multiplier	1.45
Wall Thickness (mm)	Over-extruded. Poor quality. Unmeasurable					Outlier?
Average	#DIV/0!
New Extrusion Multipler	#DIV/0!
Top Layer Assessment
Note	Tangible Ridges. No nail slide.	Microscopically Visible Ridges

Best Estimate Extrusion Multiplier	1.3

At the end of the spool
Original Bottle	Something green
Piece	Length (mm)	Mass (g)	Linear Density (g/mm)
			#DIV/0!
			#DIV/0!
			#DIV/0!
Mean			#DIV/0!
StDev			#DIV/0!
StDev %	d		#DIV/0!

## T3
Original Bottle	Something green
Piece	Length (mm)	Mass (g)	Linear Density (g/mm)
1	58.5	0.161	0.00275
2	86	0.238	0.00277
3	56	0.153	0.00273
Mean			0.00275
StDev			0.00002
StDev %			0.64%
Slicerdensity (g/mm^3)	1.27
Slicer length (mm)
Expected thickness (mm)	0.45
Slicer Predicted mass (g)
Extrusion Multiplier	1.25
Wall Thickness (mm)	0.49	0.55
Average	0.52
New Extrusion Multipler	1.08173076923077
Top Layer Assessment	Ridges per sliding nail teset
Actual mass (g)
Filament Density (g/mm^3)		Note: enclosed volume (i.e. including hole in center)

Slicer Predicted mass (g)	4.39
Expected thickness (mm)	0.45
Extrusion Multiplier	1.08
Wall Thickness (mm)	0.45	0.43
Average	0.44
New Extrusion Multipler	1.10454545454545
Top Layer Assessment	Gaps per sliding nail test
Dimensions	34.95x34.87
Mass	3.825
Filament Density (g/mm^3)		Note: enclosed volume (i.e. including hole in center), assuming 1.75 mm dia

Slicer predicted mass
Actual mass (g)
Expected thickness (mm)
Extrusion Multiplier
Wall Thickness (mm)
Average	#DIV/0!
New Extrusion Multipler	#DIV/0!
Top Layer Assessment
Note

Best Estimate	1.2

At the end of the spool
Original Bottle	Something green
Piece	Length (mm)	Mass (g)	Linear Density (g/mm)
			#DIV/0!
			#DIV/0!
			#DIV/0!
Mean			#DIV/0!
StDev			#DIV/0!
StDev %	d		#DIV/0!

## T4
Original Bottle	Something green
Piece	Length (mm)	Mass (g)	Linear Density (g/mm)
1	55	0.15	0.00273
2	65.5	0.181	0.00276
3
Mean			0.00275
StDev			0.00003
StDev %			0.93%
Slicerdensity (g/mm^3)	1.11
Slicer length (mm)
Expected thickness (mm)	0.45
Slicer Predicted mass (g)	3.74
Extrusion Multiplier	1.15
Wall Thickness (mm)	0.43
	0.43	Average	0.43
		New Extrusion Multipler	1.20348837209302
Top Layer Assessment	Very gappy per sliding nail teset
Actual mass (g)	3.511	Filament Density (g/mm^3)	1.04203475935829	Note: enclosed volume (i.e. including hole in center)

Slicer Predicted mass (g)
Expected thickness (mm)
Extrusion Multiplier
Wall Thickness (mm)
Average	#DIV/0!
New Extrusion Multipler	#DIV/0!
Top Layer Assessment
Dimensions	34.95x34.87
Mass	3.825
Filament Density (g/mm^3)		Note: enclosed volume (i.e. including hole in center), assuming 1.75 mm dia

Slicer predicted mass
Actual mass (g)
Expected thickness (mm)
Extrusion Multiplier
Wall Thickness (mm)
Average	#DIV/0!
New Extrusion Multipler	#DIV/0!
Top Layer Assessment
Note

Best Estimate	1.2

At the end of the spool
Original Bottle	Something green
Piece	Length (mm)	Mass (g)	Linear Density (g/mm)
			#DIV/0!
			#DIV/0!
			#DIV/0!
Mean			#DIV/0!
StDev			#DIV/0!
StDev %	d		#DIV/0!

## T5
Original Bottle	Something clear
Piece	Length (mm)	Mass (g)	Linear Density (g/mm)
1	47	0.113	0.00240
2	45	0.118	0.00262
3
Mean			0.00251
StDev			0.00015
StDev %			6.13%
Slicerdensity (g/mm^3)	1.04
Slicer length (mm)
Expected thickness (mm)	0.45
Slicer Predicted mass (g)	4.28
Extrusion Multiplier	1.25	Predicted	1.24136280739528
Wall Thickness (mm)
		Average	#DIV/0!
		New Extrusion Multipler	#DIV/0!
Top Layer Assessment	overextrusion (nail test)
Actual mass (g)	4.559	Filament Density (g/mm^3)	1.10779439252336	Note: enclosed volume (i.e. including hole in center)

Slicer Predicted mass (g)
Expected thickness (mm)
Extrusion Multiplier
Wall Thickness (mm)
Average
New Extrusion Multipler
Top Layer Assessment
Dimensions
Mass
Filament Density (g/mm^3)		Note: enclosed volume (i.e. including hole in center), assuming 1.75 mm dia

Slicer predicted mass
Actual mass (g)
Expected thickness (mm)
Extrusion Multiplier
Wall Thickness (mm)
Average
New Extrusion Multipler
Top Layer Assessment
Note

Best Estimate	1.23

At the end of the spool
Original Bottle
Piece		Mass (g)	Linear Density (g/mm)
			#DIV/0!
			#DIV/0!
			#DIV/0!
Mean			#DIV/0!
StDev			#DIV/0!
StDev %			#DIV/0!

## Collated
Trial	Recommended from Wall Thickness at 1.25 flow	Best Estimated Flow Factor	Factor	Linear Density (g/mm)	Density Factor (flow multiplier per g/mm, or mm/g)
T1	1.2	1.225	1.021	0.00275	445
T2	1.20967741935484	1.3	1.075	0.00249	523
T3	1.20	1.20	0.997	0.00249	483
T4		1.2		0.00275	437
T5		1.23		0.00251

Average		1.242	1.031		483.535
StDev		0.041	0.040		39.364

Trendline Slope					-124.177543086701
Trendline Intercept					1.55345062312926
Y = mx+b				0.00275	1.21196237964083

							54l
							46.5d
							44d
							R4
							r11