## Plan
Let’s recycle those plastic bottles!
Business plan:
Make PET filament at <$20/kg.
|  | Manual process with PETBot | Auto respool | Auto respool+Auto Join | Auto respool/Join/wash/cut/thread | Auto all |  | Automation R&D Hours | R&D Material | Unit Cost
Price per botle |  | 0.05 | 0.05 | 0.05 | 0.05 | 0.05
Weight per 2-liter bottle | g
Useable mass per bottle | g
Hourly rate |  | 20 | 20 | 20 | 20 | 20
Cost/kWhr |  | 0.075 | 0.075 | 0.075 | 0.075 | 0.075
Margin |  | 100% | 100% | 100% | 100% | 100%
Time to pick (s) | s | 30 | 30 | 30 | 30 | 3 |  | 640 | 6000 | 3000
Time to wash | s | 60 | 60 | 60 | 6 | 6 |  | 160 | 2000 | 200
Time to cut bottom | s | 60 | 60 | 60 | 6 | 6 |  | 320 | 400 | 100
Time to thread | s | 30 | 30 | 30 | 3 | 3 |  | 160 | 400 | 100
Time to cut ribbon | s | 3 | 3 | 3 | 3 | 3 |  | 0 | 0 | 200
Time to join | s | 180 | 180 | 18 | 18 | 18 |  | 320 | 1000 | 100
Time to respool | s | 120 | 12 | 12 | 12 | 12 |  | 80 | 200 | 100
Power | w | 20 | 20 | 20 | 20 | 20
[8 empty] | 1680 | 10000 | 3800
Total time (s) | s | 483 | 375 | 213 | 78 | 51 | double * multiply by 3 | 10080 | 60000
Total time (hr) | hr | 0.1341667 | 0.1041667 | 0.05916667 | 0.02166667 | 0.01416667 |  | 4.921875
Material cost |  | 0.05 | 0.05 | 0.05 | 0.05 | 0.05
Power cost |  | 0.002683333 | 0.002083333 | 0.001183333 | 0.0004333333 | 0.0002833333
Labor cost |  | 2.683333 | 2.083333 | 1.183333 | 0.4333333 | 0.2833333
Bottles per kg |  | 40 | 40 | 40 | 40 | 40
Cost/kg |  | 109.4407 | 85.41667 | 49.38067 | 19.35067 | 13.34467
Note on C30: brian: source: Josh Bee https://www.facebook.com/groups/recreator3d/posts/962702020980695/?__cft__[0]=AZV_HvRkAF4kodEd6KSPWyO79Dcyr5aZsoy9LKT4rdmHkKFOzJoqWM4rBH9Lyan9QYbvIuyzZ7nvQshpA18-FVTCq6byZdodT2G_ZCcLuDjwplbJn5n4pR8V8XcAE1bCSnjC-8nppbGCZX3AGFcSoIqyfCY-7x4NRgFhq3dyYyEC4OG8SzucWCZ97R9QYuV9Xapd-wou25WHUayY_aofhkAw&__tn__=%2CO%2CP-R

## KPI
|  | Current System | Best Anticipated system
Back of the Envelope | 2021-10-25 | 115 | 15.99
Updated yield | 2021-10-25 | 55.77 | 7.68

## Principles
Cost | the primary goal is to produce an ecomonically viable product
Automation | the primary cost driver is labor, so eliminate as much labor as possible
Efficiency | make optimal use of energy
Modularity | process steps can be manual or automated, and use different automatic methods
Software First | Software has no reproduction cost, no inventory cost, gets cheaper over time, and is easier to change. Never do in hardware what can be done just as well in software.
Constraints
Sustainability | eliminate the use of non-renewable consmables
Human Compatibility | safe and comfortable for humans to work alongside
Open Source | everything is open source
Copyleft | and must remain open source (LGPL?)

## StepsPerMM
291 ÷ 160.2 * 110 = 199.8.
Spool D` | 160.2
Current Steps/mm | 110
New steps/mm | 199.7239
New D | 161.95
Newer Steps/mm | 197.5657

## T1
(measured mm) | 1.65 | mm
>>> m407
>>> m407 |  |  | 15920.4 | 1.59
>>> m407
>>> m407 |  |  | 15417.57 | 1.78
>>> m407 |  |  | 14867.57 | 1.99
>>> m407
>>> m407
>>> m407
>>> m407
>>> m407
>>> m407
>>> m407
>>> m407
>>> m407
Filament dia (measured mm) | 1.65
Filament dia (measured mm) | 1.65
Filament dia (measured mm) | 1.65
Filament dia (measured mm) | 1.65
Filament dia (measured mm) | 1.65
Filament dia (measured mm) | 1.65
Filament dia (measured mm) | 1.65
Filament dia (measured mm) | 1.65
Filament dia (measured mm) | 1.65
Filament dia (measured mm) | 1.65
Filament dia (measured mm) | 1.65
Filament dia (measured mm) | 1.65
Filament dia (measured mm) | 1.66
Filament dia (measured mm) | 1.66 | 15751.47
raw | 15751 | 2.356349
raw | 15752
raw | 15753
raw | 15754
raw | 15753
raw | 15754
raw | 15753
raw | 15752
raw | 15753
raw | 15750
raw | 15752
raw | 15752
raw | 15750
raw | 15747
raw | 15746
SENDING | M407
SENDING | M407
SENDING | M407
SENDING | M407
SENDING | M407
SENDING | M407
SENDING | M407
SENDING | M407
SENDING | M407
SENDING | M407
SENDING | M407
SENDING | M407
SENDING | M407
SENDING | M407
SENDING | M407

## T2
Pepsi bottle, 2L
Speed 165, Temp 220
Reducing speed to 50%, no noticable effect on diameter.
Increasing temperature to 230. No noticable effect on diameter
Increasing temperature to 240. No noticable effect on diameter but filament started crackling and looking rough and terrible
Reduced to 225 and got clear filament.
Increased speed to 200%. No noticable effect on diameter.
Incrased speed to 250%. No noticable effect on diameter. Motors occassionally seemed to audibly drop out. Maybe overcurrent protection?
Reduced speed to 225% and less dropout.
Reduced speed to 200% and no dropout.
Tape thickness ~0.3
Tape width ~7.2 mm(?)
[10 empty] | 0.078125 | 1.984375
Post-pultrusion measurements: | [9 empty] | 0.0625 | 1.5875
remove first and last 20 cm | [9 empty] | 0.07 | 1.778
sample first 20 cm, middle 20 and last 20 cm | [9 empty] | 0.078125 | 1.984375
Take picture of cross-section, top of "U" and side of "U". | [9 empty] | 0.078125 | 1.984375
Measure at center | [9 empty] | 0.078125 | 1.984375
Max diameter | Min diameter | Mass (g) | Expected volume of 20mm of 1.75mm filament | Expected mass (for 1.75 mm PET) (1.38 g/cm^3) | Estimated actual cross section mm^2 | Expected mass for cross section | Relative Density for equivalent diameter solid filament | Density relative to 1.75 mm filament | length (mm) | 0.078125 | 1.984375
1.84 | 1.64 | 0.8 | 0.7456374 | 1.02898 | 2.370017 | 1.013893 | 78.9% | 77.75% | 310 | 0.078125 | 1.984375
|  |  | 0.4810564 | 0.6638578
1.84 | 1.67 | 0.7 | 0.7215846 | 0.9957867 | 2.413371 | 0.9991358 | 70.06% | 70.3% | 300
Actions: | [6 empty] | Avg | 74.02%
Filament diameter not displaying on screen. | [6 empty] | Flow comp | 1.350958
Use Chrome app gcode Sender, but it's bad for datalogging. Maybe go back to printrun.
Next time record filament location when tweak was made (using display of filament count or datalog)
Unexpectedly, filament measured thicker when sensor appeared to be aligned with top of "U". Maybe because it was compressed into a near oval? Worth looking at under scope.
Increase tape width 1/2 turn.
Compare sensor measurements to sampled measurements.

## T3
Pepsi bottle, 2L
Speed 300, Temp 235
At this speed and temp 240, started to get rough texture
Observations:
Trouble despooling at speed. Probably bad max E speed (default 300 and while I could configure higher speed, didn't seem to make a difference).
Could not save new max E speed: save settings disabled in firmware.
Printrun has no logging option.
Tape thickness ~0.3
Tape width 7.77mm
Post-pultrusion measurements:
remove first and last 20 cm
sample first 20 cm, middle 20 and last 20 cm
Take picture of cross-section, top of "U" and side of "U".
Measure at center
Max diameter | Min diameter | Mass (g) | Expected volume of 20mm of 1.75mm filament | Expected mass (for 1.75 mm PET) (1.38 g/cm^3) | Estimated actual cross section mm^2 | Expected mass for cross section | Relative Density for equivalent diameter solid filament | Density relative to 1.75 mm filament | length (mm)
1.85 | 1.67 | 0.6 | 0.7215846 | 0.9957867 | 2.426488 | 1.004566 | 59.73% | 60.25% | 300
|  |  | 0.4810564 | 0.6638578
1.79 | 1.65 | 0.6 | 0.7239898 | 0.999106 | 2.319673 | 0.963546 | 62.27% | 60.05% | 301
Actions: | [6 empty] | Avg | 60.15%
Filament diameter not displaying on screen. Fix marlin | [6 empty] | Flow comp | 1.662406
Set up Octoprint server so we can log to serial.log
Modify marlin message to be picked up as status message by Octoprint
Next time record filament location when tweak was made (using display of filament count or datalog)
Unexpectedly, filament measured thicker when sensor appeared to be aligned with top of "U". Maybe because it was compressed into a near oval? Worth looking at under scope.
Increase tape width 1/2 turn.
Compare sensor measurements to sampled measurements.

## T4
Pepsi bottle, 2L
Speed 300, Temp 233
New filament cooling fan and shroud. 40x27.5, 24V,70mA. Works great.
New firmware to support cooling fan,
Observations:
Tape thickness ~0.3
Tape width 8.3mm
Post-pultrusion measurements:
remove first and last 20 cm
sample first 20 cm, middle 20 and last 20 cm
Take picture of cross-section, top of "U" and side of "U".
Measure at center
Max diameter | Min diameter | Mass (g) | Expected volume of 20mm of 1.75mm filament | Expected mass (for 1.75 mm PET) (1.38 g/cm^3) | Estimated actual cross section mm^2 | Expected mass for cross section | Relative Density for equivalent diameter solid filament | Density relative to 1.75 mm filament | length (mm)
1.82 | 1.67 | 0.751 | 0.7023423 | 0.9692324 | 2.387139 | 0.9619216 | 78.07% | 77.48% | 292
0
1.83 | 1.67 | 0.783 | 0.7215846 | 0.9957867 | 2.400255 | 0.9937057 | 78.8% | 78.63% | 300
Actions: | [6 empty] | Avg | 78.06%
Order a centigram scale. | [6 empty] | Flow comp | 1.281104
Increase tape width 1/2 turn.
Set up Octoprint server so we can log to serial.log
Filament diameter not displaying on screen. Fix marlin
Next time record filament location when tweak was made (using display of filament count or datalog)
Unexpectedly, filament measured thicker when sensor appeared to be aligned with top of "U". Maybe because it was compressed into a near oval? Looked at under scope, and yep.
Compare sensor measurements to sampled measurements.
Modify marlin message to be picked up as status message by Octoprint, and to print filament position.

## T5
Pepsi bottle, 2L
Speed 300, Temp 233
Tape thickness ~0.3
Tape width | 8.95 | mm
Observations
harder to pull manually, but Recreator managed w/o issue.
Still a problem with despool speed. Probably a Marlin setting, since it was working in Nick Jones firmware.
Tried bumping temp to 238, but got rough and clouding. Tried increasing speed to compensate, but motors started to struggle above 108%.
At 235 and 108% speed, filament mostly smooth. At 234, probably smooth. Went back to 233 for some margin.
Diameters are consistently larger than before, ~1.84 typical.
Typical yield has been ~6.5 meters.
Post-pultrusion measurements:
remove first and last 20 cm
sample first 20 cm, middle 20 and last 20 cm
Take picture of cross-section, top of "U" and side of "U".
Measure at center
Max diameter | Min diameter | Mass (g) | Expected volume of 20mm of 1.75mm filament | Expected mass (for 1.75 mm PET) (1.38 g/cm^3) | Estimated actual cross section mm^2 | Expected mass for cross section | Relative Density for equivalent diameter solid filament | Density relative to 1.75 mm filament | length (mm)
1.89 | 1.63 | 0.898 | 0.7215846 | 0.9957867 | 2.419576 | 1.001705 | 89.65% | 90.18% | 300
|  |  | 0.4810564 | 0.6638578
1.89 | 1.63 | 0.848 | 0.7143687 | 0.9858288 | 2.419576 | 0.9916875 | 85.51% | 86.02% | 297
Actions: | [6 empty] | Avg | 88.1%
Make filament cleaner sponge for printer | [6 empty] | Flow comp | 1.135081
Increase tape width 1/2 turn.
Set up Octoprint server so we can log to serial.log
Filament diameter not displaying on screen. Fix marlin
Next time record filament location when tweak was made (using display of filament count or datalog)
Unexpectedly, filament measured thicker when sensor appeared to be aligned with top of "U". Maybe because it was compressed into a near oval? Looked at under scope, and yep.
Compare sensor measurements to sampled measurements.
Maybe impose helix on spool to get perfect winding?
Modify marlin message to be picked up as status message by Octoprint, and to print filament position.

## T6
20 oz green bottle. Mountain Dew, I think
Speed 300, Temp 233
Tape thickness ~0.3
Tape width | 8.95 | mm
Observations
Rough texture, even at 220. Raised temps by 5s from 233 to 240 to 245 to 250 to 255 to 260.
At 240, started to get cloudy. Remained so up to 255. At 260, it broke. Also at 260, we were cutting the textured, rounded top of the bottle, so pulling was extra hard. Motors never skipped, though.
From the images, it looks like the roughness is coming from shaving/reforming of the edges of the strip, not from shriveling of the surface.
No sign of steaming at any of these temperatures, in sharp contrast to the Pepsi bottles.
Post-pultrusion measurements:
remove first and last 20 cm
sample first 20 cm, middle 20 and last 20 cm
Take picture of cross-section, top of "U" and side of "U".
Measure at center
Max diameter | Min diameter | Mass (g) | Expected volume of 20mm of 1.75mm filament | Expected mass (for 1.75 mm PET) (1.38 g/cm^3) | Estimated actual cross section mm^2 | Expected mass for cross section | Relative Density for equivalent diameter solid filament | Density relative to 1.75 mm filament | length (mm)
1.89 | 1.63 | 0.8 | 0.7215846 | 0.9957867 | 2.419576 | 1.001705 | 79.86% | 80.34% | 300
|  |  | 0.4810564 | 0.6638578
1.89 | 1.63 | 0.9 | 0.7215846 | 0.9957867 | 2.419576 | 1.001705 | 89.85% | 90.38% | 300
Actions: | [6 empty] | Avg | 85.36%
Make filament cleaner sponge for printer | [6 empty] | Flow comp | 1.171514
Increase tape width 1/2 turn.
Set up Octoprint server so we can log to serial.log
Filament diameter not displaying on screen. Fix marlin
Next time record filament location when tweak was made (using display of filament count or datalog)
Unexpectedly, filament measured thicker when sensor appeared to be aligned with top of "U". Maybe because it was compressed into a near oval? Looked at under scope, and yep.
Compare sensor measurements to sampled measurements.
Maybe impose helix on spool to get perfect winding?
Modify marlin message to be picked up as status message by Octoprint, and to print filament position.

## T19
2L Pepsi
Speed 325, Temp 233
Tape thickness ~0.3
Tape width | 10.24 | mm
Pull Serial.log
Observations
Looks nice. Pulls fine. Thick: 1.85-2.08 mm measured by micrometer while running. Motors pausing--overcurrent?
Post-pultrusion measurements:
remove first and last 20 cm
sample first 20 cm, middle 20 and last 20 cm
Take picture of cross-section, top of "U" and side of "U".
Measure at center
Max diameter | Min diameter | Mass (g) | Expected volume of 1.75mm filament | Expected mass (for 1.75 mm PET) (1.38 g/cm^3) | Estimated actual cross section mm^2 | Expected mass for cross section | Relative Density for equivalent diameter solid filament | Density relative to 1.75 mm filament | length (mm)
|  |  | 0 | 0 | 0 | 0 | #DIV/0! | #DIV/0!
2.01 | 1.89 | 0.381 | 0.2597704 | 0.3584832 | 2.983649 | 0.4446831 | 85.68% | 106.3% | 108
1.98 | 1.92 | 0.691 | 0.4930828 | 0.6804542 | 2.98577 | 0.8446742 | 81.81% | 101.5% | 205
average | 1.853976 | [5 empty] | Avg | #DIV/0!
stdev | 0.01804517 | [5 empty] | Flow comp | #DIV/0!
n | 1089
Actions:
Make filament cleaner sponge for printer
Increase tape width 1/2 turn.
Set up Octoprint server so we can log to serial.log
Filament diameter not displaying on screen. Fix marlin
Next time record filament location when tweak was made (using display of filament count or datalog)
Unexpectedly, filament measured thicker when sensor appeared to be aligned with top of "U". Maybe because it was compressed into a near oval? Looked at under scope, and yep.
Compare sensor measurements to sampled measurements.
Maybe impose helix on spool to get perfect winding?
Modify marlin message to be picked up as status message by Octoprint, and to print filament position.
Serial log
2022-01-25 02:14 |  | 879 | - | Send: | N7 M117 T19 RECREATING FILAMENT*89
2022-01-25 02:14 |  | 964 | - | Recv: | Filament dia (measured mm) | 1.9
2022-01-25 02:14 |  | 730 | - | Recv: | Filament dia (measured mm) | 1.9
2022-01-25 02:14 |  | 491 | - | Recv: | Filament dia (measured mm) | 1.9
2022-01-25 02:14 |  | 241 | - | Recv: | Filament dia (measured mm) | 1.91
2022-01-25 02:14 |  | 4 | - | Recv: | Filament dia (measured mm) | 1.91
2022-01-25 02:14 |  | 768 | - | Recv: | Filament dia (measured mm) | 1.91
2022-01-25 02:14 |  | 534 | - | Recv: | Filament dia (measured mm) | 1.89
2022-01-25 02:14 |  | 305 | - | Recv: | Filament dia (measured mm) | 1.88
2022-01-25 02:14 |  | 76 | - | Recv: | Filament dia (measured mm) | 1.89
2022-01-25 02:14 |  | 857 | - | Recv: | Filament dia (measured mm) | 1.89
2022-01-25 02:14 |  | 639 | - | Recv: | Filament dia (measured mm) | 1.89
2022-01-25 02:14 |  | 418 | - | Recv: | Filament dia (measured mm) | 1.9
2022-01-25 02:14 |  | 205 | - | Recv: | Filament dia (measured mm) | 1.9
2022-01-25 02:14 |  | 984 | - | Recv: | Filament dia (measured mm) | 1.88
2022-01-25 02:14 |  | 765 | - | Recv: | Filament dia (measured mm) | 1.86
2022-01-25 02:14 |  | 590 | - | Recv: | Filament dia (measured mm) | 1.86
2022-01-25 02:14 |  | 374 | - | Recv: | Filament dia (measured mm) | 1.86
2022-01-25 02:14 |  | 182 | - | Recv: | Filament dia (measured mm) | 1.85
2022-01-25 02:14 |  | 997 | - | Recv: | Filament dia (measured mm) | 1.85
2022-01-25 02:14 |  | 813 | - | Recv: | Filament dia (measured mm) | 1.84
2022-01-25 02:14 |  | 631 | - | Recv: | Filament dia (measured mm) | 1.83
2022-01-25 02:14 |  | 445 | - | Recv: | Filament dia (measured mm) | 1.83
2022-01-25 02:14 |  | 278 | - | Recv: | Filament dia (measured mm) | 1.83
2022-01-25 02:14 |  | 112 | - | Recv: | Filament dia (measured mm) | 1.84
2022-01-25 02:14 |  | 943 | - | Recv: | Filament dia (measured mm) | 1.85
2022-01-25 02:14 |  | 776 | - | Recv: | Filament dia (measured mm) | 1.86
2022-01-25 02:14 |  | 598 | - | Recv: | Filament dia (measured mm) | 1.87
2022-01-25 02:14 |  | 413 | - | Recv: | Filament dia (measured mm) | 1.88
2022-01-25 02:14 |  | 221 | - | Recv: | Filament dia (measured mm) | 1.89
2022-01-25 02:14 |  | 22 | - | Recv: | Filament dia (measured mm) | 1.9
2022-01-25 02:14 |  | 820 | - | Recv: | Filament dia (measured mm) | 1.91
2022-01-25 02:14 |  | 585 | - | Recv: | Filament dia (measured mm) | 1.92
2022-01-25 02:14 |  | 347 | - | Recv: | Filament dia (measured mm) | 1.93
2022-01-25 02:14 |  | 774 | - | Recv: | Filament dia (measured mm) | 1.91
2022-01-25 02:14 |  | 521 | - | Recv: | Filament dia (measured mm) | 1.9
2022-01-25 02:14 |  | 275 | - | Recv: | Filament dia (measured mm) | 1.89
2022-01-25 02:14 |  | 58 | - | Recv: | Filament dia (measured mm) | 1.89
2022-01-25 02:14 |  | 841 | - | Recv: | Filament dia (measured mm) | 1.88
2022-01-25 02:14 |  | 621 | - | Recv: | Filament dia (measured mm) | 1.88
2022-01-25 02:14 |  | 402 | - | Recv: | Filament dia (measured mm) | 1.88
2022-01-25 02:14 |  | 192 | - | Recv: | Filament dia (measured mm) | 1.88
2022-01-25 02:14 |  | 993 | - | Recv: | Filament dia (measured mm) | 1.88
2022-01-25 02:14 |  | 796 | - | Recv: | Filament dia (measured mm) | 1.87
2022-01-25 02:14 |  | 588 | - | Recv: | Filament dia (measured mm) | 1.88
2022-01-25 02:14 |  | 386 | - | Recv: | Filament dia (measured mm) | 1.88
2022-01-25 02:14 |  | 187 | - | Recv: | Filament dia (measured mm) | 1.88
2022-01-25 02:14 |  | 985 | - | Recv: | Filament dia (measured mm) | 1.88
2022-01-25 02:14 |  | 774 | - | Recv: | Filament dia (measured mm) | 1.88
2022-01-25 02:14 |  | 556 | - | Recv: | Filament dia (measured mm) | 1.88
2022-01-25 02:14 |  | 341 | - | Recv: | Filament dia (measured mm) | 1.88
2022-01-25 02:14 |  | 139 | - | Recv: | Filament dia (measured mm) | 1.89
2022-01-25 02:14 |  | 937 | - | Recv: | Filament dia (measured mm) | 1.89
2022-01-25 02:14 |  | 721 | - | Recv: | Filament dia (measured mm) | 1.89
2022-01-25 02:14 |  | 503 | - | Recv: | Filament dia (measured mm) | 1.89
2022-01-25 02:14 |  | 284 | - | Recv: | Filament dia (measured mm) | 1.89
2022-01-25 02:14 |  | 66 | - | Recv: | Filament dia (measured mm) | 1.89
2022-01-25 02:14 |  | 848 | - | Recv: | Filament dia (measured mm) | 1.89
2022-01-25 02:14 |  | 631 | - | Recv: | Filament dia (measured mm) | 1.89
2022-01-25 02:14 |  | 408 | - | Recv: | Filament dia (measured mm) | 1.89
2022-01-25 02:14 |  | 191 | - | Recv: | Filament dia (measured mm) | 1.89
2022-01-25 02:14 |  | 956 | - | Recv: | Filament dia (measured mm) | 1.89
2022-01-25 02:14 |  | 737 | - | Recv: | Filament dia (measured mm) | 1.89
2022-01-25 02:14 |  | 519 | - | Recv: | Filament dia (measured mm) | 1.89
2022-01-25 02:14 |  | 300 | - | Recv: | Filament dia (measured mm) | 1.89
2022-01-25 02:14 |  | 80 | - | Recv: | Filament dia (measured mm) | 1.89
2022-01-25 02:14 |  | 862 | - | Recv: | Filament dia (measured mm) | 1.89
2022-01-25 02:14 |  | 645 | - | Recv: | Filament dia (measured mm) | 1.89
2022-01-25 02:14 |  | 424 | - | Recv: | Filament dia (measured mm) | 1.89
2022-01-25 02:14 |  | 208 | - | Recv: | Filament dia (measured mm) | 1.89
2022-01-25 02:14 |  | 990 | - | Recv: | Filament dia (measured mm) | 1.89
2022-01-25 02:14 |  | 769 | - | Recv: | Filament dia (measured mm) | 1.89
2022-01-25 02:14 |  | 551 | - | Recv: | Filament dia (measured mm) | 1.89
2022-01-25 02:15 |  | 333 | - | Recv: | Filament dia (measured mm) | 1.89
2022-01-25 02:15 |  | 113 | - | Recv: | Filament dia (measured mm) | 1.88
2022-01-25 02:15 |  | 894 | - | Recv: | Filament dia (measured mm) | 1.88
2022-01-25 02:15 |  | 674 | - | Recv: | Filament dia (measured mm) | 1.88
2022-01-25 02:15 |  | 458 | - | Recv: | Filament dia (measured mm) | 1.88
2022-01-25 02:15 |  | 237 | - | Recv: | Filament dia (measured mm) | 1.89
2022-01-25 02:15 |  | 17 | - | Recv: | Filament dia (measured mm) | 1.89
2022-01-25 02:15 |  | 809 | - | Recv: | Filament dia (measured mm) | 1.89
2022-01-25 02:15 |  | 581 | - | Recv: | Filament dia (measured mm) | 1.89
2022-01-25 02:15 |  | 362 | - | Recv: | Filament dia (measured mm) | 1.89
2022-01-25 02:15 |  | 145 | - | Recv: | Filament dia (measured mm) | 1.89
2022-01-25 02:15 |  | 926 | - | Recv: | Filament dia (measured mm) | 1.89
2022-01-25 02:15 |  | 706 | - | Recv: | Filament dia (measured mm) | 1.89
2022-01-25 02:15 |  | 488 | - | Recv: | Filament dia (measured mm) | 1.89
2022-01-25 02:15 |  | 270 | - | Recv: | Filament dia (measured mm) | 1.89
2022-01-25 02:15 |  | 52 | - | Recv: | Filament dia (measured mm) | 1.89
2022-01-25 02:15 |  | 833 | - | Recv: | Filament dia (measured mm) | 1.89
2022-01-25 02:15 |  | 612 | - | Recv: | Filament dia (measured mm) | 1.89
2022-01-25 02:15 |  | 395 | - | Recv: | Filament dia (measured mm) | 1.88
2022-01-25 02:15 |  | 179 | - | Recv: | Filament dia (measured mm) | 1.89
2022-01-25 02:15 |  | 960 | - | Recv: | Filament dia (measured mm) | 1.89
2022-01-25 02:15 |  | 736 | - | Recv: | Filament dia (measured mm) | 1.89
2022-01-25 02:15 |  | 518 | - | Recv: | Filament dia (measured mm) | 1.89
2022-01-25 02:15 |  | 304 | - | Recv: | Filament dia (measured mm) | 1.89
2022-01-25 02:15 |  | 81 | - | Recv: | Filament dia (measured mm) | 1.89
2022-01-25 02:15 |  | 864 | - | Recv: | Filament dia (measured mm) | 1.89
2022-01-25 02:15 |  | 642 | - | Recv: | Filament dia (measured mm) | 1.89
2022-01-25 02:15 |  | 422 | - | Recv: | Filament dia (measured mm) | 1.89
2022-01-25 02:15 |  | 204 | - | Recv: | Filament dia (measured mm) | 1.89
2022-01-25 02:15 |  | 985 | - | Recv: | Filament dia (measured mm) | 1.89
2022-01-25 02:15 |  | 767 | - | Recv: | Filament dia (measured mm) | 1.89
2022-01-25 02:15 |  | 548 | - | Recv: | Filament dia (measured mm) | 1.89
2022-01-25 02:15 |  | 328 | - | Recv: | Filament dia (measured mm) | 1.88
2022-01-25 02:15 |  | 118 | - | Recv: | Filament dia (measured mm) | 1.89
2022-01-25 02:15 |  | 891 | - | Recv: | Filament dia (measured mm) | 1.88
2022-01-25 02:15 |  | 672 | - | Recv: | Filament dia (measured mm) | 1.89
2022-01-25 02:15 |  | 453 | - | Recv: | Filament dia (measured mm) | 1.88
2022-01-25 02:15 |  | 235 | - | Recv: | Filament dia (measured mm) | 1.88
2022-01-25 02:15 |  | 15 | - | Recv: | Filament dia (measured mm) | 1.88
2022-01-25 02:15 |  | 806 | - | Recv: | Filament dia (measured mm) | 1.88
2022-01-25 02:15 |  | 577 | - | Recv: | Filament dia (measured mm) | 1.88
2022-01-25 02:15 |  | 357 | - | Recv: | Filament dia (measured mm) | 1.88
2022-01-25 02:15 |  | 139 | - | Recv: | Filament dia (measured mm) | 1.89
2022-01-25 02:15 |  | 921 | - | Recv: | Filament dia (measured mm) | 1.88
2022-01-25 02:15 |  | 701 | - | Recv: | Filament dia (measured mm) | 1.89
2022-01-25 02:15 |  | 482 | - | Recv: | Filament dia (measured mm) | 1.89
2022-01-25 02:15 |  | 266 | - | Recv: | Filament dia (measured mm) | 1.89
2022-01-25 02:15 |  | 43 | - | Recv: | Filament dia (measured mm) | 1.89
2022-01-25 02:15 |  | 825 | - | Recv: | Filament dia (measured mm) | 1.89
2022-01-25 02:15 |  | 613 | - | Recv: | Filament dia (measured mm) | 1.9
2022-01-25 02:15 |  | 389 | - | Recv: | Filament dia (measured mm) | 1.9
2022-01-25 02:15 |  | 168 | - | Recv: | Filament dia (measured mm) | 1.9
2022-01-25 02:15 |  | 948 | - | Recv: | Filament dia (measured mm) | 1.9
2022-01-25 02:15 |  | 730 | - | Recv: | Filament dia (measured mm) | 1.89
2022-01-25 02:15 |  | 512 | - | Recv: | Filament dia (measured mm) | 1.9
2022-01-25 02:15 |  | 293 | - | Recv: | Filament dia (measured mm) | 1.9
2022-01-25 02:15 |  | 76 | - | Recv: | Filament dia (measured mm) | 1.9
2022-01-25 02:15 |  | 857 | - | Recv: | Filament dia (measured mm) | 1.9
2022-01-25 02:15 |  | 636 | - | Recv: | Filament dia (measured mm) | 1.9
2022-01-25 02:15 |  | 418 | - | Recv: | Filament dia (measured mm) | 1.9
2022-01-25 02:15 |  | 199 | - | Recv: | Filament dia (measured mm) | 1.9
2022-01-25 02:15 |  | 979 | - | Recv: | Filament dia (measured mm) | 1.9
2022-01-25 02:15 |  | 767 | - | Recv: | Filament dia (measured mm) | 1.9
2022-01-25 02:15 |  | 523 | - | Recv: | Filament dia (measured mm) | 1.9
2022-01-25 02:15 |  | 287 | - | Recv: | Filament dia (measured mm) | 1.9
2022-01-25 02:15 |  | 52 | - | Recv: | Filament dia (measured mm) | 1.9
2022-01-25 02:15 |  | 819 | - | Recv: | Filament dia (measured mm) | 1.91
2022-01-25 02:15 |  | 577 | - | Recv: | Filament dia (measured mm) | 1.91
2022-01-25 02:15 |  | 341 | - | Recv: | Filament dia (measured mm) | 1.92
2022-01-25 02:15 |  | 106 | - | Recv: | Filament dia (measured mm) | 1.92
2022-01-25 02:15 |  | 872 | - | Recv: | Filament dia (measured mm) | 1.91
2022-01-25 02:15 |  | 633 | - | Recv: | Filament dia (measured mm) | 1.91
2022-01-25 02:15 |  | 398 | - | Recv: | Filament dia (measured mm) | 1.91
2022-01-25 02:15 |  | 163 | - | Recv: | Filament dia (measured mm) | 1.91
2022-01-25 02:15 |  | 364 | - | Recv: | Filament dia (measured mm) | 1.91
2022-01-25 02:16 |  | 125 | - | Recv: | Filament dia (measured mm) | 1.92
2022-01-25 02:16 |  | 891 | - | Recv: | Filament dia (measured mm) | 1.93
2022-01-25 02:16 |  | 646 | - | Recv: | Filament dia (measured mm) | 1.94
2022-01-25 02:16 |  | 392 | - | Recv: | Filament dia (measured mm) | 1.94
2022-01-25 02:16 |  | 141 | - | Recv: | Filament dia (measured mm) | 1.93
2022-01-25 02:16 |  | 888 | - | Recv: | Filament dia (measured mm) | 1.91
2022-01-25 02:16 |  | 634 | - | Recv: | Filament dia (measured mm) | 1.9
2022-01-25 02:16 |  | 407 | - | Recv: | Filament dia (measured mm) | 1.88
2022-01-25 02:16 |  | 187 | - | Recv: | Filament dia (measured mm) | 1.87
2022-01-25 02:16 |  | 972 | - | Recv: | Filament dia (measured mm) | 1.87
2022-01-25 02:16 |  | 781 | - | Recv: | Filament dia (measured mm) | 1.86
2022-01-25 02:16 |  | 570 | - | Recv: | Filament dia (measured mm) | 1.86
2022-01-25 02:16 |  | 384 | - | Recv: | Filament dia (measured mm) | 1.86
2022-01-25 02:16 |  | 198 | - | Recv: | Filament dia (measured mm) | 1.86
2022-01-25 02:16 |  | 16 | - | Recv: | Filament dia (measured mm) | 1.86
2022-01-25 02:16 |  | 828 | - | Recv: | Filament dia (measured mm) | 1.86
2022-01-25 02:16 |  | 646 | - | Recv: | Filament dia (measured mm) | 1.86
2022-01-25 02:16 |  | 463 | - | Recv: | Filament dia (measured mm) | 1.86
2022-01-25 02:16 |  | 274 | - | Recv: | Filament dia (measured mm) | 1.86
2022-01-25 02:16 |  | 92 | - | Recv: | Filament dia (measured mm) | 1.85
2022-01-25 02:16 |  | 904 | - | Recv: | Filament dia (measured mm) | 1.85
2022-01-25 02:16 |  | 720 | - | Recv: | Filament dia (measured mm) | 1.85
2022-01-25 02:16 |  | 536 | - | Recv: | Filament dia (measured mm) | 1.85
2022-01-25 02:16 |  | 350 | - | Recv: | Filament dia (measured mm) | 1.85
2022-01-25 02:16 |  | 165 | - | Recv: | Filament dia (measured mm) | 1.85
2022-01-25 02:16 |  | 979 | - | Recv: | Filament dia (measured mm) | 1.85
2022-01-25 02:16 |  | 801 | - | Recv: | Filament dia (measured mm) | 1.85
2022-01-25 02:16 |  | 611 | - | Recv: | Filament dia (measured mm) | 1.86
2022-01-25 02:16 |  | 426 | - | Recv: | Filament dia (measured mm) | 1.86
2022-01-25 02:16 |  | 240 | - | Recv: | Filament dia (measured mm) | 1.86
2022-01-25 02:16 |  | 58 | - | Recv: | Filament dia (measured mm) | 1.86
2022-01-25 02:16 |  | 871 | - | Recv: | Filament dia (measured mm) | 1.86
2022-01-25 02:16 |  | 686 | - | Recv: | Filament dia (measured mm) | 1.86
2022-01-25 02:16 |  | 508 | - | Recv: | Filament dia (measured mm) | 1.86
2022-01-25 02:16 |  | 315 | - | Recv: | Filament dia (measured mm) | 1.86
2022-01-25 02:16 |  | 132 | - | Recv: | Filament dia (measured mm) | 1.86
2022-01-25 02:16 |  | 946 | - | Recv: | Filament dia (measured mm) | 1.86
2022-01-25 02:16 |  | 761 | - | Recv: | Filament dia (measured mm) | 1.85
2022-01-25 02:16 |  | 576 | - | Recv: | Filament dia (measured mm) | 1.85
2022-01-25 02:16 |  | 391 | - | Recv: | Filament dia (measured mm) | 1.85
2022-01-25 02:16 |  | 206 | - | Recv: | Filament dia (measured mm) | 1.86
2022-01-25 02:16 |  | 21 | - | Recv: | Filament dia (measured mm) | 1.86
2022-01-25 02:16 |  | 839 | - | Recv: | Filament dia (measured mm) | 1.86
2022-01-25 02:16 |  | 653 | - | Recv: | Filament dia (measured mm) | 1.86
2022-01-25 02:16 |  | 466 | - | Recv: | Filament dia (measured mm) | 1.86
2022-01-25 02:16 |  | 280 | - | Recv: | Filament dia (measured mm) | 1.86
2022-01-25 02:16 |  | 98 | - | Recv: | Filament dia (measured mm) | 1.86
2022-01-25 02:16 |  | 912 | - | Recv: | Filament dia (measured mm) | 1.85
2022-01-25 02:16 |  | 726 | - | Recv: | Filament dia (measured mm) | 1.86
2022-01-25 02:16 |  | 541 | - | Recv: | Filament dia (measured mm) | 1.86
2022-01-25 02:16 |  | 356 | - | Recv: | Filament dia (measured mm) | 1.85
2022-01-25 02:16 |  | 169 | - | Recv: | Filament dia (measured mm) | 1.85
2022-01-25 02:16 |  | 986 | - | Recv: | Filament dia (measured mm) | 1.85
2022-01-25 02:16 |  | 806 | - | Recv: | Filament dia (measured mm) | 1.85
2022-01-25 02:16 |  | 618 | - | Recv: | Filament dia (measured mm) | 1.85
2022-01-25 02:16 |  | 432 | - | Recv: | Filament dia (measured mm) | 1.84
2022-01-25 02:16 |  | 244 | - | Recv: | Filament dia (measured mm) | 1.84
2022-01-25 02:16 |  | 65 | - | Recv: | Filament dia (measured mm) | 1.84
2022-01-25 02:16 |  | 877 | - | Recv: | Filament dia (measured mm) | 1.84
2022-01-25 02:16 |  | 693 | - | Recv: | Filament dia (measured mm) | 1.84
2022-01-25 02:16 |  | 509 | - | Recv: | Filament dia (measured mm) | 1.84
2022-01-25 02:16 |  | 325 | - | Recv: | Filament dia (measured mm) | 1.84
2022-01-25 02:16 |  | 155 | - | Recv: | Filament dia (measured mm) | 1.84
2022-01-25 02:16 |  | 990 | - | Recv: | Filament dia (measured mm) | 1.85
2022-01-25 02:16 |  | 812 | - | Recv: | Filament dia (measured mm) | 1.85
2022-01-25 02:16 |  | 620 | - | Recv: | Filament dia (measured mm) | 1.85
2022-01-25 02:16 |  | 434 | - | Recv: | Filament dia (measured mm) | 1.85
2022-01-25 02:16 |  | 249 | - | Recv: | Filament dia (measured mm) | 1.85
2022-01-25 02:16 |  | 66 | - | Recv: | Filament dia (measured mm) | 1.85
2022-01-25 02:16 |  | 881 | - | Recv: | Filament dia (measured mm) | 1.85
2022-01-25 02:16 |  | 694 | - | Recv: | Filament dia (measured mm) | 1.85
2022-01-25 02:16 |  | 511 | - | Recv: | Filament dia (measured mm) | 1.85
2022-01-25 02:16 |  | 326 | - | Recv: | Filament dia (measured mm) | 1.86
2022-01-25 02:16 |  | 142 | - | Recv: | Filament dia (measured mm) | 1.85
2022-01-25 02:16 |  | 956 | - | Recv: | Filament dia (measured mm) | 1.85
2022-01-25 02:17 |  | 781 | - | Recv: | Filament dia (measured mm) | 1.86
2022-01-25 02:17 |  | 586 | - | Recv: | Filament dia (measured mm) | 1.86
2022-01-25 02:17 |  | 401 | - | Recv: | Filament dia (measured mm) | 1.86
2022-01-25 02:17 |  | 215 | - | Recv: | Filament dia (measured mm) | 1.86
2022-01-25 02:17 |  | 31 | - | Recv: | Filament dia (measured mm) | 1.86
2022-01-25 02:17 |  | 847 | - | Recv: | Filament dia (measured mm) | 1.86
2022-01-25 02:17 |  | 658 | - | Recv: | Filament dia (measured mm) | 1.86
2022-01-25 02:17 |  | 463 | - | Recv: | Filament dia (measured mm) | 1.86
2022-01-25 02:17 |  | 262 | - | Recv: | Filament dia (measured mm) | 1.86
2022-01-25 02:17 |  | 70 | - | Recv: | Filament dia (measured mm) | 1.86
2022-01-25 02:17 |  | 893 | - | Recv: | Filament dia (measured mm) | 1.86
2022-01-25 02:17 |  | 702 | - | Recv: | Filament dia (measured mm) | 1.86
2022-01-25 02:17 |  | 515 | - | Recv: | Filament dia (measured mm) | 1.85
2022-01-25 02:17 |  | 330 | - | Recv: | Filament dia (measured mm) | 1.86
2022-01-25 02:17 |  | 144 | - | Recv: | Filament dia (measured mm) | 1.86
2022-01-25 02:17 |  | 960 | - | Recv: | Filament dia (measured mm) | 1.86
2022-01-25 02:17 |  | 783 | - | Recv: | Filament dia (measured mm) | 1.86
2022-01-25 02:17 |  | 590 | - | Recv: | Filament dia (measured mm) | 1.85
2022-01-25 02:17 |  | 423 | - | Recv: | Filament dia (measured mm) | 1.85
2022-01-25 02:17 |  | 237 | - | Recv: | Filament dia (measured mm) | 1.85
2022-01-25 02:17 |  | 51 | - | Recv: | Filament dia (measured mm) | 1.85
2022-01-25 02:17 |  | 872 | - | Recv: | Filament dia (measured mm) | 1.84
2022-01-25 02:17 |  | 682 | - | Recv: | Filament dia (measured mm) | 1.84
2022-01-25 02:17 |  | 499 | - | Recv: | Filament dia (measured mm) | 1.84
2022-01-25 02:17 |  | 313 | - | Recv: | Filament dia (measured mm) | 1.84
2022-01-25 02:17 |  | 127 | - | Recv: | Filament dia (measured mm) | 1.84
2022-01-25 02:17 |  | 943 | - | Recv: | Filament dia (measured mm) | 1.84
2022-01-25 02:17 |  | 771 | - | Recv: | Filament dia (measured mm) | 1.84
2022-01-25 02:17 |  | 573 | - | Recv: | Filament dia (measured mm) | 1.85
2022-01-25 02:17 |  | 387 | - | Recv: | Filament dia (measured mm) | 1.85
2022-01-25 02:17 |  | 202 | - | Recv: | Filament dia (measured mm) | 1.85
2022-01-25 02:17 |  | 17 | - | Recv: | Filament dia (measured mm) | 1.85
2022-01-25 02:17 |  | 833 | - | Recv: | Filament dia (measured mm) | 1.85
2022-01-25 02:17 |  | 649 | - | Recv: | Filament dia (measured mm) | 1.85
2022-01-25 02:17 |  | 462 | - | Recv: | Filament dia (measured mm) | 1.85
2022-01-25 02:17 |  | 279 | - | Recv: | Filament dia (measured mm) | 1.85
2022-01-25 02:17 |  | 95 | - | Recv: | Filament dia (measured mm) | 1.85
2022-01-25 02:17 |  | 909 | - | Recv: | Filament dia (measured mm) | 1.85
2022-01-25 02:17 |  | 724 | - | Recv: | Filament dia (measured mm) | 1.86
2022-01-25 02:17 |  | 538 | - | Recv: | Filament dia (measured mm) | 1.86
2022-01-25 02:17 |  | 356 | - | Recv: | Filament dia (measured mm) | 1.85
2022-01-25 02:17 |  | 169 | - | Recv: | Filament dia (measured mm) | 1.86
2022-01-25 02:17 |  | 982 | - | Recv: | Filament dia (measured mm) | 1.86
2022-01-25 02:17 |  | 804 | - | Recv: | Filament dia (measured mm) | 1.85
2022-01-25 02:17 |  | 614 | - | Recv: | Filament dia (measured mm) | 1.85
2022-01-25 02:17 |  | 427 | - | Recv: | Filament dia (measured mm) | 1.85
2022-01-25 02:17 |  | 243 | - | Recv: | Filament dia (measured mm) | 1.85
2022-01-25 02:17 |  | 61 | - | Recv: | Filament dia (measured mm) | 1.85
2022-01-25 02:17 |  | 60 | - | Recv: | Filament dia (measured mm) | 1.85
2022-01-25 02:17 |  | 781 | - | Recv: | Filament dia (measured mm) | 1.85
2022-01-25 02:17 |  | 596 | - | Recv: | Filament dia (measured mm) | 1.85
2022-01-25 02:17 |  | 408 | - | Recv: | Filament dia (measured mm) | 1.85
2022-01-25 02:17 |  | 224 | - | Recv: | Filament dia (measured mm) | 1.85
2022-01-25 02:17 |  | 374 | - | Recv: | Filament dia (measured mm) | 1.85
2022-01-25 02:17 |  | 171 | - | Recv: | Filament dia (measured mm) | 1.85
2022-01-25 02:17 |  | 987 | - | Recv: | Filament dia (measured mm) | 1.85
2022-01-25 02:17 |  | 800 | - | Recv: | Filament dia (measured mm) | 1.85
2022-01-25 02:17 |  | 616 | - | Recv: | Filament dia (measured mm) | 1.85
2022-01-25 02:17 |  | 430 | - | Recv: | Filament dia (measured mm) | 1.85
2022-01-25 02:17 |  | 250 | - | Recv: | Filament dia (measured mm) | 1.85
2022-01-25 02:17 |  | 62 | - | Recv: | Filament dia (measured mm) | 1.85
2022-01-25 02:17 |  | 874 | - | Recv: | Filament dia (measured mm) | 1.85
2022-01-25 02:17 |  | 691 | - | Recv: | Filament dia (measured mm) | 1.84
2022-01-25 02:17 |  | 506 | - | Recv: | Filament dia (measured mm) | 1.84
2022-01-25 02:17 |  | 322 | - | Recv: | Filament dia (measured mm) | 1.84
2022-01-25 02:17 |  | 137 | - | Recv: | Filament dia (measured mm) | 1.84
2022-01-25 02:17 |  | 956 | - | Recv: | Filament dia (measured mm) | 1.84
2022-01-25 02:17 |  | 777 | - | Recv: | Filament dia (measured mm) | 1.84
2022-01-25 02:17 |  | 584 | - | Recv: | Filament dia (measured mm) | 1.85
2022-01-25 02:17 |  | 396 | - | Recv: | Filament dia (measured mm) | 1.84
2022-01-25 02:18 |  | 213 | - | Recv: | Filament dia (measured mm) | 1.84
2022-01-25 02:18 |  | 29 | - | Recv: | Filament dia (measured mm) | 1.84
2022-01-25 02:18 |  | 845 | - | Recv: | Filament dia (measured mm) | 1.84
2022-01-25 02:18 |  | 679 | - | Recv: | Filament dia (measured mm) | 1.84
2022-01-25 02:18 |  | 512 | - | Recv: | Filament dia (measured mm) | 1.85
2022-01-25 02:18 |  | 326 | - | Recv: | Filament dia (measured mm) | 1.84
2022-01-25 02:18 |  | 143 | - | Recv: | Filament dia (measured mm) | 1.84
2022-01-25 02:18 |  | 974 | - | Recv: | Filament dia (measured mm) | 1.84
2022-01-25 02:18 |  | 804 | - | Recv: | Filament dia (measured mm) | 1.85
2022-01-25 02:18 |  | 629 | - | Recv: | Filament dia (measured mm) | 1.85
2022-01-25 02:18 |  | 442 | - | Recv: | Filament dia (measured mm) | 1.85
2022-01-25 02:18 |  | 259 | - | Recv: | Filament dia (measured mm) | 1.85
2022-01-25 02:18 |  | 75 | - | Recv: | Filament dia (measured mm) | 1.85
2022-01-25 02:18 |  | 888 | - | Recv: | Filament dia (measured mm) | 1.85
2022-01-25 02:18 |  | 703 | - | Recv: | Filament dia (measured mm) | 1.85
2022-01-25 02:18 |  | 520 | - | Recv: | Filament dia (measured mm) | 1.85
2022-01-25 02:18 |  | 333 | - | Recv: | Filament dia (measured mm) | 1.85
2022-01-25 02:18 |  | 155 | - | Recv: | Filament dia (measured mm) | 1.85
2022-01-25 02:18 |  | 965 | - | Recv: | Filament dia (measured mm) | 1.85
2022-01-25 02:18 |  | 790 | - | Recv: | Filament dia (measured mm) | 1.85
2022-01-25 02:18 |  | 596 | - | Recv: | Filament dia (measured mm) | 1.85
2022-01-25 02:18 |  | 408 | - | Recv: | Filament dia (measured mm) | 1.85
2022-01-25 02:18 |  | 224 | - | Recv: | Filament dia (measured mm) | 1.85
2022-01-25 02:18 |  | 39 | - | Recv: | Filament dia (measured mm) | 1.85
2022-01-25 02:18 |  | 855 | - | Recv: | Filament dia (measured mm) | 1.85
2022-01-25 02:18 |  | 670 | - | Recv: | Filament dia (measured mm) | 1.84
2022-01-25 02:18 |  | 486 | - | Recv: | Filament dia (measured mm) | 1.84
2022-01-25 02:18 |  | 302 | - | Recv: | Filament dia (measured mm) | 1.84
2022-01-25 02:18 |  | 174 | - | Recv: | Filament dia (measured mm) | 1.85
2022-01-25 02:18 |  | 822 | - | Recv: | Filament dia (measured mm) | 1.85
2022-01-25 02:18 |  | 637 | - | Recv: | Filament dia (measured mm) | 1.85
2022-01-25 02:18 |  | 451 | - | Recv: | Filament dia (measured mm) | 1.85
2022-01-25 02:18 |  | 268 | - | Recv: | Filament dia (measured mm) | 1.85
2022-01-25 02:18 |  | 83 | - | Recv: | Filament dia (measured mm) | 1.85
2022-01-25 02:18 |  | 896 | - | Recv: | Filament dia (measured mm) | 1.85
2022-01-25 02:18 |  | 713 | - | Recv: | Filament dia (measured mm) | 1.85
2022-01-25 02:18 |  | 528 | - | Recv: | Filament dia (measured mm) | 1.85
2022-01-25 02:18 |  | 343 | - | Recv: | Filament dia (measured mm) | 1.85
2022-01-25 02:18 |  | 163 | - | Recv: | Filament dia (measured mm) | 1.85
2022-01-25 02:18 |  | 974 | - | Recv: | Filament dia (measured mm) | 1.86
2022-01-25 02:18 |  | 802 | - | Recv: | Filament dia (measured mm) | 1.86
2022-01-25 02:18 |  | 604 | - | Recv: | Filament dia (measured mm) | 1.85
2022-01-25 02:18 |  | 417 | - | Recv: | Filament dia (measured mm) | 1.85
2022-01-25 02:18 |  | 234 | - | Recv: | Filament dia (measured mm) | 1.85
2022-01-25 02:18 |  | 47 | - | Recv: | Filament dia (measured mm) | 1.85
2022-01-25 02:18 |  | 862 | - | Recv: | Filament dia (measured mm) | 1.85
2022-01-25 02:18 |  | 679 | - | Recv: | Filament dia (measured mm) | 1.85
2022-01-25 02:18 |  | 494 | - | Recv: | Filament dia (measured mm) | 1.85
2022-01-25 02:18 |  | 307 | - | Recv: | Filament dia (measured mm) | 1.85
2022-01-25 02:18 |  | 125 | - | Recv: | Filament dia (measured mm) | 1.85
2022-01-25 02:18 |  | 940 | - | Recv: | Filament dia (measured mm) | 1.85
2022-01-25 02:18 |  | 761 | - | Recv: | Filament dia (measured mm) | 1.85
2022-01-25 02:18 |  | 570 | - | Recv: | Filament dia (measured mm) | 1.85
2022-01-25 02:18 |  | 383 | - | Recv: | Filament dia (measured mm) | 1.85
2022-01-25 02:18 |  | 199 | - | Recv: | Filament dia (measured mm) | 1.85
2022-01-25 02:18 |  | 14 | - | Recv: | Filament dia (measured mm) | 1.85
2022-01-25 02:18 |  | 828 | - | Recv: | Filament dia (measured mm) | 1.85
2022-01-25 02:18 |  | 646 | - | Recv: | Filament dia (measured mm) | 1.85
2022-01-25 02:18 |  | 460 | - | Recv: | Filament dia (measured mm) | 1.85
2022-01-25 02:18 |  | 273 | - | Recv: | Filament dia (measured mm) | 1.84
2022-01-25 02:18 |  | 90 | - | Recv: | Filament dia (measured mm) | 1.84
2022-01-25 02:18 |  | 904 | - | Recv: | Filament dia (measured mm) | 1.85
2022-01-25 02:18 |  | 720 | - | Recv: | Filament dia (measured mm) | 1.85
2022-01-25 02:18 |  | 209 | - | Recv: | Filament dia (measured mm) | 1.85
2022-01-25 02:18 |  | 883 | - | Recv: | Filament dia (measured mm) | 1.85
2022-01-25 02:18 |  | 698 | - | Recv: | Filament dia (measured mm) | 1.85
2022-01-25 02:18 |  | 512 | - | Recv: | Filament dia (measured mm) | 1.85
2022-01-25 02:18 |  | 327 | - | Recv: | Filament dia (measured mm) | 1.85
2022-01-25 02:18 |  | 148 | - | Recv: | Filament dia (measured mm) | 1.85
2022-01-25 02:18 |  | 958 | - | Recv: | Filament dia (measured mm) | 1.84
2022-01-25 02:18 |  | 786 | - | Recv: | Filament dia (measured mm) | 1.85
2022-01-25 02:18 |  | 588 | - | Recv: | Filament dia (measured mm) | 1.85
2022-01-25 02:19 |  | 404 | - | Recv: | Filament dia (measured mm) | 1.85
2022-01-25 02:19 |  | 220 | - | Recv: | Filament dia (measured mm) | 1.85
2022-01-25 02:19 |  | 33 | - | Recv: | Filament dia (measured mm) | 1.85
2022-01-25 02:19 |  | 849 | - | Recv: | Filament dia (measured mm) | 1.85
2022-01-25 02:19 |  | 663 | - | Recv: | Filament dia (measured mm) | 1.85
2022-01-25 02:19 |  | 480 | - | Recv: | Filament dia (measured mm) | 1.85
2022-01-25 02:19 |  | 294 | - | Recv: | Filament dia (measured mm) | 1.85
2022-01-25 02:19 |  | 108 | - | Recv: | Filament dia (measured mm) | 1.85
2022-01-25 02:19 |  | 924 | - | Recv: | Filament dia (measured mm) | 1.85
2022-01-25 02:19 |  | 739 | - | Recv: | Filament dia (measured mm) | 1.85
2022-01-25 02:19 |  | 552 | - | Recv: | Filament dia (measured mm) | 1.85
2022-01-25 02:19 |  | 374 | - | Recv: | Filament dia (measured mm) | 1.85
2022-01-25 02:19 |  | 185 | - | Recv: | Filament dia (measured mm) | 1.85
2022-01-25 02:19 |  | 998 | - | Recv: | Filament dia (measured mm) | 1.84
2022-01-25 02:19 |  | 822 | - | Recv: | Filament dia (measured mm) | 1.84
2022-01-25 02:19 |  | 654 | - | Recv: | Filament dia (measured mm) | 1.84
2022-01-25 02:19 |  | 489 | - | Recv: | Filament dia (measured mm) | 1.84
2022-01-25 02:19 |  | 321 | - | Recv: | Filament dia (measured mm) | 1.84
2022-01-25 02:19 |  | 154 | - | Recv: | Filament dia (measured mm) | 1.84
2022-01-25 02:19 |  | 985 | - | Recv: | Filament dia (measured mm) | 1.84
2022-01-25 02:19 |  | 817 | - | Recv: | Filament dia (measured mm) | 1.84
2022-01-25 02:19 |  | 648 | - | Recv: | Filament dia (measured mm) | 1.84
2022-01-25 02:19 |  | 490 | - | Recv: | Filament dia (measured mm) | 1.84
2022-01-25 02:19 |  | 396 | - | Recv: | Filament dia (measured mm) | 1.84
2022-01-25 02:19 |  | 160 | - | Recv: | Filament dia (measured mm) | 1.84
2022-01-25 02:19 |  | 995 | - | Recv: | Filament dia (measured mm) | 1.84
2022-01-25 02:19 |  | 826 | - | Recv: | Filament dia (measured mm) | 1.85
2022-01-25 02:19 |  | 657 | - | Recv: | Filament dia (measured mm) | 1.85
2022-01-25 02:19 |  | 471 | - | Recv: | Filament dia (measured mm) | 1.85
2022-01-25 02:19 |  | 286 | - | Recv: | Filament dia (measured mm) | 1.85
2022-01-25 02:19 |  | 105 | - | Recv: | Filament dia (measured mm) | 1.85
2022-01-25 02:19 |  | 916 | - | Recv: | Filament dia (measured mm) | 1.85
2022-01-25 02:19 |  | 730 | - | Recv: | Filament dia (measured mm) | 1.85
2022-01-25 02:19 |  | 550 | - | Recv: | Filament dia (measured mm) | 1.85
2022-01-25 02:19 |  | 364 | - | Recv: | Filament dia (measured mm) | 1.85
2022-01-25 02:19 |  | 180 | - | Recv: | Filament dia (measured mm) | 1.85
2022-01-25 02:19 |  | 997 | - | Recv: | Filament dia (measured mm) | 1.85
2022-01-25 02:19 |  | 814 | - | Recv: | Filament dia (measured mm) | 1.84
2022-01-25 02:19 |  | 630 | - | Recv: | Filament dia (measured mm) | 1.84
2022-01-25 02:19 |  | 445 | - | Recv: | Filament dia (measured mm) | 1.85
2022-01-25 02:19 |  | 262 | - | Recv: | Filament dia (measured mm) | 1.85
2022-01-25 02:19 |  | 77 | - | Recv: | Filament dia (measured mm) | 1.85
2022-01-25 02:19 |  | 893 | - | Recv: | Filament dia (measured mm) | 1.85
2022-01-25 02:19 |  | 711 | - | Recv: | Filament dia (measured mm) | 1.85
2022-01-25 02:19 |  | 526 | - | Recv: | Filament dia (measured mm) | 1.84
2022-01-25 02:19 |  | 342 | - | Recv: | Filament dia (measured mm) | 1.84
2022-01-25 02:19 |  | 175 | - | Recv: | Filament dia (measured mm) | 1.84
2022-01-25 02:19 |  | 9 | - | Recv: | Filament dia (measured mm) | 1.84
2022-01-25 02:19 |  | 841 | - | Recv: | Filament dia (measured mm) | 1.84
2022-01-25 02:19 |  | 676 | - | Recv: | Filament dia (measured mm) | 1.84
2022-01-25 02:19 |  | 508 | - | Recv: | Filament dia (measured mm) | 1.84
2022-01-25 02:19 |  | 341 | - | Recv: | Filament dia (measured mm) | 1.84
2022-01-25 02:19 |  | 177 | - | Recv: | Filament dia (measured mm) | 1.84
2022-01-25 02:19 |  | 12 | - | Recv: | Filament dia (measured mm) | 1.84
2022-01-25 02:19 |  | 839 | - | Recv: | Filament dia (measured mm) | 1.84
2022-01-25 02:19 |  | 657 | - | Recv: | Filament dia (measured mm) | 1.84
2022-01-25 02:19 |  | 471 | - | Recv: | Filament dia (measured mm) | 1.84
2022-01-25 02:19 |  | 287 | - | Recv: | Filament dia (measured mm) | 1.84
2022-01-25 02:19 |  | 104 | - | Recv: | Filament dia (measured mm) | 1.84
2022-01-25 02:19 |  | 932 | - | Recv: | Filament dia (measured mm) | 1.84
2022-01-25 02:19 |  | 775 | - | Recv: | Filament dia (measured mm) | 1.84
2022-01-25 02:19 |  | 590 | - | Recv: | Filament dia (measured mm) | 1.84
2022-01-25 02:19 |  | 405 | - | Recv: | Filament dia (measured mm) | 1.84
2022-01-25 02:19 |  | 221 | - | Recv: | Filament dia (measured mm) | 1.85
2022-01-25 02:19 |  | 40 | - | Recv: | Filament dia (measured mm) | 1.85
2022-01-25 02:19 |  | 854 | - | Recv: | Filament dia (measured mm) | 1.85
2022-01-25 02:19 |  | 670 | - | Recv: | Filament dia (measured mm) | 1.85
2022-01-25 02:19 |  | 486 | - | Recv: | Filament dia (measured mm) | 1.85
2022-01-25 02:19 |  | 304 | - | Recv: | Filament dia (measured mm) | 1.85
2022-01-25 02:19 |  | 119 | - | Recv: | Filament dia (measured mm) | 1.85
2022-01-25 02:19 |  | 934 | - | Recv: | Filament dia (measured mm) | 1.85
2022-01-25 02:19 |  | 759 | - | Recv: | Filament dia (measured mm) | 1.85
2022-01-25 02:20 |  | 568 | - | Recv: | Filament dia (measured mm) | 1.85
2022-01-25 02:20 |  | 382 | - | Recv: | Filament dia (measured mm) | 1.85
2022-01-25 02:20 |  | 200 | - | Recv: | Filament dia (measured mm) | 1.85
2022-01-25 02:20 |  | 19 | - | Recv: | Filament dia (measured mm) | 1.85
2022-01-25 02:20 |  | 834 | - | Recv: | Filament dia (measured mm) | 1.85
2022-01-25 02:20 |  | 649 | - | Recv: | Filament dia (measured mm) | 1.85
2022-01-25 02:20 |  | 464 | - | Recv: | Filament dia (measured mm) | 1.85
2022-01-25 02:20 |  | 281 | - | Recv: | Filament dia (measured mm) | 1.85
2022-01-25 02:20 |  | 97 | - | Recv: | Filament dia (measured mm) | 1.85
2022-01-25 02:20 |  | 911 | - | Recv: | Filament dia (measured mm) | 1.85
2022-01-25 02:20 |  | 729 | - | Recv: | Filament dia (measured mm) | 1.85
2022-01-25 02:20 |  | 545 | - | Recv: | Filament dia (measured mm) | 1.85
2022-01-25 02:20 |  | 361 | - | Recv: | Filament dia (measured mm) | 1.85
2022-01-25 02:20 |  | 183 | - | Recv: | Filament dia (measured mm) | 1.85
2022-01-25 02:20 |  | 996 | - | Recv: | Filament dia (measured mm) | 1.85
2022-01-25 02:20 |  | 809 | - | Recv: | Filament dia (measured mm) | 1.85
2022-01-25 02:20 |  | 626 | - | Recv: | Filament dia (measured mm) | 1.85
2022-01-25 02:20 |  | 441 | - | Recv: | Filament dia (measured mm) | 1.85
2022-01-25 02:20 |  | 259 | - | Recv: | Filament dia (measured mm) | 1.84
2022-01-25 02:20 |  | 74 | - | Recv: | Filament dia (measured mm) | 1.84
2022-01-25 02:20 |  | 887 | - | Recv: | Filament dia (measured mm) | 1.84
2022-01-25 02:20 |  | 720 | - | Recv: | Filament dia (measured mm) | 1.84
2022-01-25 02:20 |  | 554 | - | Recv: | Filament dia (measured mm) | 1.84
2022-01-25 02:20 |  | 386 | - | Recv: | Filament dia (measured mm) | 1.84
2022-01-25 02:20 |  | 220 | - | Recv: | Filament dia (measured mm) | 1.84
2022-01-25 02:20 |  | 49 | - | Recv: | Filament dia (measured mm) | 1.84
2022-01-25 02:20 |  | 864 | - | Recv: | Filament dia (measured mm) | 1.84
2022-01-25 02:20 |  | 680 | - | Recv: | Filament dia (measured mm) | 1.84
2022-01-25 02:20 |  | 494 | - | Recv: | Filament dia (measured mm) | 1.84
2022-01-25 02:20 |  | 312 | - | Recv: | Filament dia (measured mm) | 1.84
2022-01-25 02:20 |  | 128 | - | Recv: | Filament dia (measured mm) | 1.85
2022-01-25 02:20 |  | 944 | - | Recv: | Filament dia (measured mm) | 1.84
2022-01-25 02:20 |  | 766 | - | Recv: | Filament dia (measured mm) | 1.84
2022-01-25 02:20 |  | 577 | - | Recv: | Filament dia (measured mm) | 1.84
2022-01-25 02:20 |  | 392 | - | Recv: | Filament dia (measured mm) | 1.84
2022-01-25 02:20 |  | 213 | - | Recv: | Filament dia (measured mm) | 1.84
2022-01-25 02:20 |  | 25 | - | Recv: | Filament dia (measured mm) | 1.84
2022-01-25 02:20 |  | 839 | - | Recv: | Filament dia (measured mm) | 1.84
2022-01-25 02:20 |  | 656 | - | Recv: | Filament dia (measured mm) | 1.84
2022-01-25 02:20 |  | 487 | - | Recv: | Filament dia (measured mm) | 1.84
2022-01-25 02:20 |  | 322 | - | Recv: | Filament dia (measured mm) | 1.84
2022-01-25 02:20 |  | 154 | - | Recv: | Filament dia (measured mm) | 1.84
2022-01-25 02:20 |  | 987 | - | Recv: | Filament dia (measured mm) | 1.84
2022-01-25 02:20 |  | 822 | - | Recv: | Filament dia (measured mm) | 1.84
2022-01-25 02:20 |  | 655 | - | Recv: | Filament dia (measured mm) | 1.84
2022-01-25 02:20 |  | 488 | - | Recv: | Filament dia (measured mm) | 1.84
2022-01-25 02:20 |  | 321 | - | Recv: | Filament dia (measured mm) | 1.84
2022-01-25 02:20 |  | 155 | - | Recv: | Filament dia (measured mm) | 1.84
2022-01-25 02:20 |  | 991 | - | Recv: | Filament dia (measured mm) | 1.84
2022-01-25 02:20 |  | 821 | - | Recv: | Filament dia (measured mm) | 1.84
2022-01-25 02:20 |  | 655 | - | Recv: | Filament dia (measured mm) | 1.84
2022-01-25 02:20 |  | 490 | - | Recv: | Filament dia (measured mm) | 1.85
2022-01-25 02:20 |  | 313 | - | Recv: | Filament dia (measured mm) | 1.85
2022-01-25 02:20 |  | 127 | - | Recv: | Filament dia (measured mm) | 1.85
2022-01-25 02:20 |  | 943 | - | Recv: | Filament dia (measured mm) | 1.85
2022-01-25 02:20 |  | 774 | - | Recv: | Filament dia (measured mm) | 1.85
2022-01-25 02:20 |  | 577 | - | Recv: | Filament dia (measured mm) | 1.85
2022-01-25 02:20 |  | 394 | - | Recv: | Filament dia (measured mm) | 1.85
2022-01-25 02:20 |  | 207 | - | Recv: | Filament dia (measured mm) | 1.85
2022-01-25 02:20 |  | 25 | - | Recv: | Filament dia (measured mm) | 1.86
2022-01-25 02:20 |  | 841 | - | Recv: | Filament dia (measured mm) | 1.85
2022-01-25 02:20 |  | 660 | - | Recv: | Filament dia (measured mm) | 1.85
2022-01-25 02:20 |  | 474 | - | Recv: | Filament dia (measured mm) | 1.85
2022-01-25 02:20 |  | 289 | - | Recv: | Filament dia (measured mm) | 1.85
2022-01-25 02:20 |  | 104 | - | Recv: | Filament dia (measured mm) | 1.85
2022-01-25 02:20 |  | 921 | - | Recv: | Filament dia (measured mm) | 1.85
2022-01-25 02:20 |  | 747 | - | Recv: | Filament dia (measured mm) | 1.85
2022-01-25 02:20 |  | 552 | - | Recv: | Filament dia (measured mm) | 1.85
2022-01-25 02:20 |  | 371 | - | Recv: | Filament dia (measured mm) | 1.85
2022-01-25 02:20 |  | 184 | - | Recv: | Filament dia (measured mm) | 1.85
2022-01-25 02:20 |  | 2 | - | Recv: | Filament dia (measured mm) | 1.85
2022-01-25 02:20 |  | 817 | - | Recv: | Filament dia (measured mm) | 1.85
2022-01-25 02:20 |  | 634 | - | Recv: | Filament dia (measured mm) | 1.85
2022-01-25 02:20 |  | 449 | - | Recv: | Filament dia (measured mm) | 1.85
2022-01-25 02:21 |  | 266 | - | Recv: | Filament dia (measured mm) | 1.85
2022-01-25 02:21 |  | 82 | - | Recv: | Filament dia (measured mm) | 1.85
2022-01-25 02:21 |  | 899 | - | Recv: | Filament dia (measured mm) | 1.85
2022-01-25 02:21 |  | 717 | - | Recv: | Filament dia (measured mm) | 1.85
2022-01-25 02:21 |  | 529 | - | Recv: | Filament dia (measured mm) | 1.85
2022-01-25 02:21 |  | 355 | - | Recv: | Filament dia (measured mm) | 1.85
2022-01-25 02:21 |  | 162 | - | Recv: | Filament dia (measured mm) | 1.85
2022-01-25 02:21 |  | 978 | - | Recv: | Filament dia (measured mm) | 1.85
2022-01-25 02:21 |  | 796 | - | Recv: | Filament dia (measured mm) | 1.85
2022-01-25 02:21 |  | 611 | - | Recv: | Filament dia (measured mm) | 1.85
2022-01-25 02:21 |  | 428 | - | Recv: | Filament dia (measured mm) | 1.85
2022-01-25 02:21 |  | 243 | - | Recv: | Filament dia (measured mm) | 1.85
2022-01-25 02:21 |  | 59 | - | Recv: | Filament dia (measured mm) | 1.85
2022-01-25 02:21 |  | 875 | - | Recv: | Filament dia (measured mm) | 1.85
2022-01-25 02:21 |  | 693 | - | Recv: | Filament dia (measured mm) | 1.85
2022-01-25 02:21 |  | 506 | - | Recv: | Filament dia (measured mm) | 1.85
2022-01-25 02:21 |  | 326 | - | Recv: | Filament dia (measured mm) | 1.85
2022-01-25 02:21 |  | 139 | - | Recv: | Filament dia (measured mm) | 1.85
2022-01-25 02:21 |  | 957 | - | Recv: | Filament dia (measured mm) | 1.85
2022-01-25 02:21 |  | 773 | - | Recv: | Filament dia (measured mm) | 1.85
2022-01-25 02:21 |  | 585 | - | Recv: | Filament dia (measured mm) | 1.85
2022-01-25 02:21 |  | 404 | - | Recv: | Filament dia (measured mm) | 1.85
2022-01-25 02:21 |  | 221 | - | Recv: | Filament dia (measured mm) | 1.85
2022-01-25 02:21 |  | 36 | - | Recv: | Filament dia (measured mm) | 1.84
2022-01-25 02:21 |  | 852 | - | Recv: | Filament dia (measured mm) | 1.85
2022-01-25 02:21 |  | 668 | - | Recv: | Filament dia (measured mm) | 1.85
2022-01-25 02:21 |  | 482 | - | Recv: | Filament dia (measured mm) | 1.85
2022-01-25 02:21 |  | 300 | - | Recv: | Filament dia (measured mm) | 1.85
2022-01-25 02:21 |  | 118 | - | Recv: | Filament dia (measured mm) | 1.85
2022-01-25 02:21 |  | 932 | - | Recv: | Filament dia (measured mm) | 1.85
2022-01-25 02:21 |  | 755 | - | Recv: | Filament dia (measured mm) | 1.85
2022-01-25 02:21 |  | 565 | - | Recv: | Filament dia (measured mm) | 1.85
2022-01-25 02:21 |  | 382 | - | Recv: | Filament dia (measured mm) | 1.84
2022-01-25 02:21 |  | 199 | - | Recv: | Filament dia (measured mm) | 1.85
2022-01-25 02:21 |  | 11 | - | Recv: | Filament dia (measured mm) | 1.85
2022-01-25 02:21 |  | 829 | - | Recv: | Filament dia (measured mm) | 1.85
2022-01-25 02:21 |  | 649 | - | Recv: | Filament dia (measured mm) | 1.84
2022-01-25 02:21 |  | 459 | - | Recv: | Filament dia (measured mm) | 1.84
2022-01-25 02:21 |  | 278 | - | Recv: | Filament dia (measured mm) | 1.84
2022-01-25 02:21 |  | 21 | - | Recv: | Filament dia (measured mm) | 1.84
2022-01-25 02:21 |  | 266 | - | Recv: | Filament dia (measured mm) | 1.84
2022-01-25 02:21 |  | 76 | - | Recv: | Filament dia (measured mm) | 1.84
2022-01-25 02:21 |  | 904 | - | Recv: | Filament dia (measured mm) | 1.84
2022-01-25 02:21 |  | 747 | - | Recv: | Filament dia (measured mm) | 1.84
2022-01-25 02:21 |  | 569 | - | Recv: | Filament dia (measured mm) | 1.84
2022-01-25 02:21 |  | 403 | - | Recv: | Filament dia (measured mm) | 1.84
2022-01-25 02:21 |  | 224 | - | Recv: | Filament dia (measured mm) | 1.84
2022-01-25 02:21 |  | 40 | - | Recv: | Filament dia (measured mm) | 1.85
2022-01-25 02:21 |  | 855 | - | Recv: | Filament dia (measured mm) | 1.85
2022-01-25 02:21 |  | 670 | - | Recv: | Filament dia (measured mm) | 1.85
2022-01-25 02:21 |  | 488 | - | Recv: | Filament dia (measured mm) | 1.85
2022-01-25 02:21 |  | 306 | - | Recv: | Filament dia (measured mm) | 1.85
2022-01-25 02:21 |  | 121 | - | Recv: | Filament dia (measured mm) | 1.85
2022-01-25 02:21 |  | 936 | - | Recv: | Filament dia (measured mm) | 1.85
2022-01-25 02:21 |  | 755 | - | Recv: | Filament dia (measured mm) | 1.85
2022-01-25 02:21 |  | 570 | - | Recv: | Filament dia (measured mm) | 1.85
2022-01-25 02:21 |  | 386 | - | Recv: | Filament dia (measured mm) | 1.85
2022-01-25 02:21 |  | 200 | - | Recv: | Filament dia (measured mm) | 1.85
2022-01-25 02:21 |  | 18 | - | Recv: | Filament dia (measured mm) | 1.85
2022-01-25 02:21 |  | 833 | - | Recv: | Filament dia (measured mm) | 1.85
2022-01-25 02:21 |  | 649 | - | Recv: | Filament dia (measured mm) | 1.86
2022-01-25 02:21 |  | 467 | - | Recv: | Filament dia (measured mm) | 1.85
2022-01-25 02:21 |  | 289 | - | Recv: | Filament dia (measured mm) | 1.84
2022-01-25 02:21 |  | 99 | - | Recv: | Filament dia (measured mm) | 1.84
2022-01-25 02:21 |  | 928 | - | Recv: | Filament dia (measured mm) | 1.83
2022-01-25 02:21 |  | 767 | - | Recv: | Filament dia (measured mm) | 1.83
2022-01-25 02:21 |  | 597 | - | Recv: | Filament dia (measured mm) | 1.84
2022-01-25 02:21 |  | 427 | - | Recv: | Filament dia (measured mm) | 1.84
2022-01-25 02:21 |  | 253 | - | Recv: | Filament dia (measured mm) | 1.85
2022-01-25 02:22 |  | 71 | - | Recv: | Filament dia (measured mm) | 1.85
2022-01-25 02:22 |  | 889 | - | Recv: | Filament dia (measured mm) | 1.85
2022-01-25 02:22 |  | 703 | - | Recv: | Filament dia (measured mm) | 1.85
2022-01-25 02:22 |  | 520 | - | Recv: | Filament dia (measured mm) | 1.85
2022-01-25 02:22 |  | 338 | - | Recv: | Filament dia (measured mm) | 1.85
2022-01-25 02:22 |  | 152 | - | Recv: | Filament dia (measured mm) | 1.85
2022-01-25 02:22 |  | 969 | - | Recv: | Filament dia (measured mm) | 1.85
2022-01-25 02:22 |  | 784 | - | Recv: | Filament dia (measured mm) | 1.85
2022-01-25 02:22 |  | 601 | - | Recv: | Filament dia (measured mm) | 1.85
2022-01-25 02:22 |  | 417 | - | Recv: | Filament dia (measured mm) | 1.85
2022-01-25 02:22 |  | 231 | - | Recv: | Filament dia (measured mm) | 1.85
2022-01-25 02:22 |  | 49 | - | Recv: | Filament dia (measured mm) | 1.85
2022-01-25 02:22 |  | 866 | - | Recv: | Filament dia (measured mm) | 1.85
2022-01-25 02:22 |  | 679 | - | Recv: | Filament dia (measured mm) | 1.85
2022-01-25 02:22 |  | 503 | - | Recv: | Filament dia (measured mm) | 1.86
2022-01-25 02:22 |  | 313 | - | Recv: | Filament dia (measured mm) | 1.86
2022-01-25 02:22 |  | 128 | - | Recv: | Filament dia (measured mm) | 1.86
2022-01-25 02:22 |  | 946 | - | Recv: | Filament dia (measured mm) | 1.86
2022-01-25 02:22 |  | 765 | - | Recv: | Filament dia (measured mm) | 1.86
2022-01-25 02:22 |  | 576 | - | Recv: | Filament dia (measured mm) | 1.86
2022-01-25 02:22 |  | 392 | - | Recv: | Filament dia (measured mm) | 1.86
2022-01-25 02:22 |  | 209 | - | Recv: | Filament dia (measured mm) | 1.86
2022-01-25 02:22 |  | 26 | - | Recv: | Filament dia (measured mm) | 1.86
2022-01-25 02:22 |  | 841 | - | Recv: | Filament dia (measured mm) | 1.86
2022-01-25 02:22 |  | 657 | - | Recv: | Filament dia (measured mm) | 1.85
2022-01-25 02:22 |  | 473 | - | Recv: | Filament dia (measured mm) | 1.85
2022-01-25 02:22 |  | 291 | - | Recv: | Filament dia (measured mm) | 1.85
2022-01-25 02:22 |  | 105 | - | Recv: | Filament dia (measured mm) | 1.86
2022-01-25 02:22 |  | 922 | - | Recv: | Filament dia (measured mm) | 1.85
2022-01-25 02:22 |  | 742 | - | Recv: | Filament dia (measured mm) | 1.85
2022-01-25 02:22 |  | 553 | - | Recv: | Filament dia (measured mm) | 1.85
2022-01-25 02:22 |  | 370 | - | Recv: | Filament dia (measured mm) | 1.85
2022-01-25 02:22 |  | 195 | - | Recv: | Filament dia (measured mm) | 1.85
2022-01-25 02:22 |  | 2 | - | Recv: | Filament dia (measured mm) | 1.84
2022-01-25 02:22 |  | 820 | - | Recv: | Filament dia (measured mm) | 1.84
2022-01-25 02:22 |  | 636 | - | Recv: | Filament dia (measured mm) | 1.84
2022-01-25 02:22 |  | 470 | - | Recv: | Filament dia (measured mm) | 1.84
2022-01-25 02:22 |  | 306 | - | Recv: | Filament dia (measured mm) | 1.84
2022-01-25 02:22 |  | 138 | - | Recv: | Filament dia (measured mm) | 1.84
2022-01-25 02:22 |  | 969 | - | Recv: | Filament dia (measured mm) | 1.85
2022-01-25 02:22 |  | 791 | - | Recv: | Filament dia (measured mm) | 1.85
2022-01-25 02:22 |  | 611 | - | Recv: | Filament dia (measured mm) | 1.85
2022-01-25 02:22 |  | 423 | - | Recv: | Filament dia (measured mm) | 1.85
2022-01-25 02:22 |  | 238 | - | Recv: | Filament dia (measured mm) | 1.85
2022-01-25 02:22 |  | 57 | - | Recv: | Filament dia (measured mm) | 1.85
2022-01-25 02:22 |  | 872 | - | Recv: | Filament dia (measured mm) | 1.85
2022-01-25 02:22 |  | 687 | - | Recv: | Filament dia (measured mm) | 1.85
2022-01-25 02:22 |  | 503 | - | Recv: | Filament dia (measured mm) | 1.85
2022-01-25 02:22 |  | 322 | - | Recv: | Filament dia (measured mm) | 1.85
2022-01-25 02:22 |  | 137 | - | Recv: | Filament dia (measured mm) | 1.85
2022-01-25 02:22 |  | 953 | - | Recv: | Filament dia (measured mm) | 1.85
2022-01-25 02:22 |  | 769 | - | Recv: | Filament dia (measured mm) | 1.85
2022-01-25 02:22 |  | 585 | - | Recv: | Filament dia (measured mm) | 1.85
2022-01-25 02:22 |  | 400 | - | Recv: | Filament dia (measured mm) | 1.85
2022-01-25 02:22 |  | 215 | - | Recv: | Filament dia (measured mm) | 1.84
2022-01-25 02:22 |  | 33 | - | Recv: | Filament dia (measured mm) | 1.84
2022-01-25 02:22 |  | 848 | - | Recv: | Filament dia (measured mm) | 1.85
2022-01-25 02:22 |  | 664 | - | Recv: | Filament dia (measured mm) | 1.85
2022-01-25 02:22 |  | 482 | - | Recv: | Filament dia (measured mm) | 1.85
2022-01-25 02:22 |  | 299 | - | Recv: | Filament dia (measured mm) | 1.85
2022-01-25 02:22 |  | 114 | - | Recv: | Filament dia (measured mm) | 1.85
2022-01-25 02:22 |  | 931 | - | Recv: | Filament dia (measured mm) | 1.85
2022-01-25 02:22 |  | 751 | - | Recv: | Filament dia (measured mm) | 1.85
2022-01-25 02:22 |  | 562 | - | Recv: | Filament dia (measured mm) | 1.85
2022-01-25 02:22 |  | 378 | - | Recv: | Filament dia (measured mm) | 1.85
2022-01-25 02:22 |  | 193 | - | Recv: | Filament dia (measured mm) | 1.85
2022-01-25 02:22 |  | 11 | - | Recv: | Filament dia (measured mm) | 1.85
2022-01-25 02:22 |  | 827 | - | Recv: | Filament dia (measured mm) | 1.85
2022-01-25 02:22 |  | 642 | - | Recv: | Filament dia (measured mm) | 1.85
2022-01-25 02:22 |  | 458 | - | Recv: | Filament dia (measured mm) | 1.85
2022-01-25 02:22 |  | 277 | - | Recv: | Filament dia (measured mm) | 1.85
2022-01-25 02:22 |  | 91 | - | Recv: | Filament dia (measured mm) | 1.85
2022-01-25 02:22 |  | 908 | - | Recv: | Filament dia (measured mm) | 1.85
2022-01-25 02:22 |  | 734 | - | Recv: | Filament dia (measured mm) | 1.85
2022-01-25 02:22 |  | 539 | - | Recv: | Filament dia (measured mm) | 1.84
2022-01-25 02:23 |  | 355 | - | Recv: | Filament dia (measured mm) | 1.84
2022-01-25 02:23 |  | 170 | - | Recv: | Filament dia (measured mm) | 1.84
2022-01-25 02:23 |  | 986 | - | Recv: | Filament dia (measured mm) | 1.84
2022-01-25 02:23 |  | 803 | - | Recv: | Filament dia (measured mm) | 1.85
2022-01-25 02:23 |  | 619 | - | Recv: | Filament dia (measured mm) | 1.85
2022-01-25 02:23 |  | 435 | - | Recv: | Filament dia (measured mm) | 1.85
2022-01-25 02:23 |  | 254 | - | Recv: | Filament dia (measured mm) | 1.85
2022-01-25 02:23 |  | 67 | - | Recv: | Filament dia (measured mm) | 1.84
2022-01-25 02:23 |  | 885 | - | Recv: | Filament dia (measured mm) | 1.85
2022-01-25 02:23 |  | 699 | - | Recv: | Filament dia (measured mm) | 1.85
2022-01-25 02:23 |  | 517 | - | Recv: | Filament dia (measured mm) | 1.85
2022-01-25 02:23 |  | 332 | - | Recv: | Filament dia (measured mm) | 1.85
2022-01-25 02:23 |  | 147 | - | Recv: | Filament dia (measured mm) | 1.85
2022-01-25 02:23 |  | 964 | - | Recv: | Filament dia (measured mm) | 1.85
2022-01-25 02:23 |  | 782 | - | Recv: | Filament dia (measured mm) | 1.85
2022-01-25 02:23 |  | 596 | - | Recv: | Filament dia (measured mm) | 1.85
2022-01-25 02:23 |  | 413 | - | Recv: | Filament dia (measured mm) | 1.85
2022-01-25 02:23 |  | 232 | - | Recv: | Filament dia (measured mm) | 1.86
2022-01-25 02:23 |  | 45 | - | Recv: | Filament dia (measured mm) | 1.86
2022-01-25 02:23 |  | 860 | - | Recv: | Filament dia (measured mm) | 1.86
2022-01-25 02:23 |  | 676 | - | Recv: | Filament dia (measured mm) | 1.86
2022-01-25 02:23 |  | 495 | - | Recv: | Filament dia (measured mm) | 1.86
2022-01-25 02:23 |  | 310 | - | Recv: | Filament dia (measured mm) | 1.86
2022-01-25 02:23 |  | 130 | - | Recv: | Filament dia (measured mm) | 1.86
2022-01-25 02:23 |  | 928 | - | Recv: | Filament dia (measured mm) | 1.86
2022-01-25 02:23 |  | 737 | - | Recv: | Filament dia (measured mm) | 1.86
2022-01-25 02:23 |  | 524 | - | Recv: | Filament dia (measured mm) | 1.86
2022-01-25 02:23 |  | 327 | - | Recv: | Filament dia (measured mm) | 1.86
2022-01-25 02:23 |  | 130 | - | Recv: | Filament dia (measured mm) | 1.86
2022-01-25 02:23 |  | 924 | - | Recv: | Filament dia (measured mm) | 1.86
2022-01-25 02:23 |  | 733 | - | Recv: | Filament dia (measured mm) | 1.86
2022-01-25 02:23 |  | 523 | - | Recv: | Filament dia (measured mm) | 1.87
2022-01-25 02:23 |  | 322 | - | Recv: | Filament dia (measured mm) | 1.87
2022-01-25 02:23 |  | 125 | - | Recv: | Filament dia (measured mm) | 1.86
2022-01-25 02:23 |  | 919 | - | Recv: | Filament dia (measured mm) | 1.86
2022-01-25 02:23 |  | 732 | - | Recv: | Filament dia (measured mm) | 1.86
2022-01-25 02:23 |  | 548 | - | Recv: | Filament dia (measured mm) | 1.86
2022-01-25 02:23 |  | 356 | - | Recv: | Filament dia (measured mm) | 1.86
2022-01-25 02:23 |  | 171 | - | Recv: | Filament dia (measured mm) | 1.85
2022-01-25 02:23 |  | 988 | - | Recv: | Filament dia (measured mm) | 1.85
2022-01-25 02:23 |  | 804 | - | Recv: | Filament dia (measured mm) | 1.86
2022-01-25 02:23 |  | 620 | - | Recv: | Filament dia (measured mm) | 1.85
2022-01-25 02:23 |  | 435 | - | Recv: | Filament dia (measured mm) | 1.85
2022-01-25 02:23 |  | 252 | - | Recv: | Filament dia (measured mm) | 1.84
2022-01-25 02:23 |  | 69 | - | Recv: | Filament dia (measured mm) | 1.84
2022-01-25 02:23 |  | 883 | - | Recv: | Filament dia (measured mm) | 1.84
2022-01-25 02:23 |  | 701 | - | Recv: | Filament dia (measured mm) | 1.84
2022-01-25 02:23 |  | 516 | - | Recv: | Filament dia (measured mm) | 1.83
2022-01-25 02:23 |  | 330 | - | Recv: | Filament dia (measured mm) | 1.82
2022-01-25 02:23 |  | 161 | - | Recv: | Filament dia (measured mm) | 1.82
2022-01-25 02:23 |  | 995 | - | Recv: | Filament dia (measured mm) | 1.83
2022-01-25 02:23 |  | 828 | - | Recv: | Filament dia (measured mm) | 1.83
2022-01-25 02:23 |  | 662 | - | Recv: | Filament dia (measured mm) | 1.84
2022-01-25 02:23 |  | 496 | - | Recv: | Filament dia (measured mm) | 1.85
2022-01-25 02:23 |  | 305 | - | Recv: | Filament dia (measured mm) | 1.86
2022-01-25 02:23 |  | 129 | - | Recv: | Filament dia (measured mm) | 1.86
2022-01-25 02:23 |  | 938 | - | Recv: | Filament dia (measured mm) | 1.86
2022-01-25 02:23 |  | 759 | - | Recv: | Filament dia (measured mm) | 1.86
2022-01-25 02:23 |  | 570 | - | Recv: | Filament dia (measured mm) | 1.86
2022-01-25 02:23 |  | 386 | - | Recv: | Filament dia (measured mm) | 1.86
2022-01-25 02:23 |  | 204 | - | Recv: | Filament dia (measured mm) | 1.86
2022-01-25 02:23 |  | 18 | - | Recv: | Filament dia (measured mm) | 1.85
2022-01-25 02:23 |  | 834 | - | Recv: | Filament dia (measured mm) | 1.85
2022-01-25 02:23 |  | 652 | - | Recv: | Filament dia (measured mm) | 1.85
2022-01-25 02:23 |  | 469 | - | Recv: | Filament dia (measured mm) | 1.85
2022-01-25 02:23 |  | 282 | - | Recv: | Filament dia (measured mm) | 1.85
2022-01-25 02:23 |  | 98 | - | Recv: | Filament dia (measured mm) | 1.85
2022-01-25 02:23 |  | 915 | - | Recv: | Filament dia (measured mm) | 1.85
2022-01-25 02:23 |  | 740 | - | Recv: | Filament dia (measured mm) | 1.85
2022-01-25 02:23 |  | 548 | - | Recv: | Filament dia (measured mm) | 1.85
2022-01-25 02:23 |  | 361 | - | Recv: | Filament dia (measured mm) | 1.85
2022-01-25 02:23 |  | 179 | - | Recv: | Filament dia (measured mm) | 1.85
2022-01-25 02:23 |  | 995 | - | Recv: | Filament dia (measured mm) | 1.85
2022-01-25 02:24 |  | 810 | - | Recv: | Filament dia (measured mm) | 1.85
2022-01-25 02:24 |  | 628 | - | Recv: | Filament dia (measured mm) | 1.85
2022-01-25 02:24 |  | 452 | - | Recv: | Filament dia (measured mm) | 1.85
2022-01-25 02:24 |  | 260 | - | Recv: | Filament dia (measured mm) | 1.85
2022-01-25 02:24 |  | 79 | - | Recv: | Filament dia (measured mm) | 1.85
2022-01-25 02:24 |  | 891 | - | Recv: | Filament dia (measured mm) | 1.85
2022-01-25 02:24 |  | 708 | - | Recv: | Filament dia (measured mm) | 1.85
2022-01-25 02:24 |  | 525 | - | Recv: | Filament dia (measured mm) | 1.84
2022-01-25 02:24 |  | 340 | - | Recv: | Filament dia (measured mm) | 1.84
2022-01-25 02:24 |  | 158 | - | Recv: | Filament dia (measured mm) | 1.83
2022-01-25 02:24 |  | 990 | - | Recv: | Filament dia (measured mm) | 1.83
2022-01-25 02:24 |  | 820 | - | Recv: | Filament dia (measured mm) | 1.83
2022-01-25 02:24 |  | 656 | - | Recv: | Filament dia (measured mm) | 1.83
2022-01-25 02:24 |  | 490 | - | Recv: | Filament dia (measured mm) | 1.83
2022-01-25 02:24 |  | 324 | - | Recv: | Filament dia (measured mm) | 1.83
2022-01-25 02:24 |  | 157 | - | Recv: | Filament dia (measured mm) | 1.83
2022-01-25 02:24 |  | 990 | - | Recv: | Filament dia (measured mm) | 1.83
2022-01-25 02:24 |  | 826 | - | Recv: | Filament dia (measured mm) | 1.83
2022-01-25 02:24 |  | 660 | - | Recv: | Filament dia (measured mm) | 1.84
2022-01-25 02:24 |  | 491 | - | Recv: | Filament dia (measured mm) | 1.84
2022-01-25 02:24 |  | 325 | - | Recv: | Filament dia (measured mm) | 1.84
2022-01-25 02:24 |  | 160 | - | Recv: | Filament dia (measured mm) | 1.84
2022-01-25 02:24 |  | 993 | - | Recv: | Filament dia (measured mm) | 1.84
2022-01-25 02:24 |  | 827 | - | Recv: | Filament dia (measured mm) | 1.84
2022-01-25 02:24 |  | 659 | - | Recv: | Filament dia (measured mm) | 1.84
2022-01-25 02:24 |  | 494 | - | Recv: | Filament dia (measured mm) | 1.84
2022-01-25 02:24 |  | 327 | - | Recv: | Filament dia (measured mm) | 1.84
2022-01-25 02:24 |  | 159 | - | Recv: | Filament dia (measured mm) | 1.84
2022-01-25 02:24 |  | 993 | - | Recv: | Filament dia (measured mm) | 1.85
2022-01-25 02:24 |  | 828 | - | Recv: | Filament dia (measured mm) | 1.85
2022-01-25 02:24 |  | 645 | - | Recv: | Filament dia (measured mm) | 1.85
2022-01-25 02:24 |  | 462 | - | Recv: | Filament dia (measured mm) | 1.85
2022-01-25 02:24 |  | 279 | - | Recv: | Filament dia (measured mm) | 1.85
2022-01-25 02:24 |  | 94 | - | Recv: | Filament dia (measured mm) | 1.85
2022-01-25 02:24 |  | 909 | - | Recv: | Filament dia (measured mm) | 1.85
2022-01-25 02:24 |  | 731 | - | Recv: | Filament dia (measured mm) | 1.85
2022-01-25 02:24 |  | 540 | - | Recv: | Filament dia (measured mm) | 1.85
2022-01-25 02:24 |  | 358 | - | Recv: | Filament dia (measured mm) | 1.85
2022-01-25 02:24 |  | 175 | - | Recv: | Filament dia (measured mm) | 1.85
2022-01-25 02:24 |  | 990 | - | Recv: | Filament dia (measured mm) | 1.85
2022-01-25 02:24 |  | 807 | - | Recv: | Filament dia (measured mm) | 1.85
2022-01-25 02:24 |  | 621 | - | Recv: | Filament dia (measured mm) | 1.85
2022-01-25 02:24 |  | 444 | - | Recv: | Filament dia (measured mm) | 1.85
2022-01-25 02:24 |  | 256 | - | Recv: | Filament dia (measured mm) | 1.85
2022-01-25 02:24 |  | 70 | - | Recv: | Filament dia (measured mm) | 1.85
2022-01-25 02:24 |  | 887 | - | Recv: | Filament dia (measured mm) | 1.85
2022-01-25 02:24 |  | 703 | - | Recv: | Filament dia (measured mm) | 1.85
2022-01-25 02:24 |  | 533 | - | Recv: | Filament dia (measured mm) | 1.85
2022-01-25 02:24 |  | 335 | - | Recv: | Filament dia (measured mm) | 1.85
2022-01-25 02:24 |  | 149 | - | Recv: | Filament dia (measured mm) | 1.85
2022-01-25 02:24 |  | 966 | - | Recv: | Filament dia (measured mm) | 1.85
2022-01-25 02:24 |  | 783 | - | Recv: | Filament dia (measured mm) | 1.85
2022-01-25 02:24 |  | 598 | - | Recv: | Filament dia (measured mm) | 1.85
2022-01-25 02:24 |  | 416 | - | Recv: | Filament dia (measured mm) | 1.85
2022-01-25 02:24 |  | 237 | - | Recv: | Filament dia (measured mm) | 1.85
2022-01-25 02:24 |  | 48 | - | Recv: | Filament dia (measured mm) | 1.85
2022-01-25 02:24 |  | 864 | - | Recv: | Filament dia (measured mm) | 1.85
2022-01-25 02:24 |  | 677 | - | Recv: | Filament dia (measured mm) | 1.85
2022-01-25 02:24 |  | 494 | - | Recv: | Filament dia (measured mm) | 1.85
2022-01-25 02:24 |  | 310 | - | Recv: | Filament dia (measured mm) | 1.85
2022-01-25 02:24 |  | 127 | - | Recv: | Filament dia (measured mm) | 1.85
2022-01-25 02:24 |  | 944 | - | Recv: | Filament dia (measured mm) | 1.85
2022-01-25 02:24 |  | 761 | - | Recv: | Filament dia (measured mm) | 1.85
2022-01-25 02:24 |  | 575 | - | Recv: | Filament dia (measured mm) | 1.85
2022-01-25 02:24 |  | 393 | - | Recv: | Filament dia (measured mm) | 1.85
2022-01-25 02:24 |  | 211 | - | Recv: | Filament dia (measured mm) | 1.86
2022-01-25 02:24 |  | 23 | - | Recv: | Filament dia (measured mm) | 1.86
2022-01-25 02:24 |  | 840 | - | Recv: | Filament dia (measured mm) | 1.87
2022-01-25 02:24 |  | 647 | - | Recv: | Filament dia (measured mm) | 1.87
2022-01-25 02:24 |  | 447 | - | Recv: | Filament dia (measured mm) | 1.87
2022-01-25 02:24 |  | 252 | - | Recv: | Filament dia (measured mm) | 1.86
2022-01-25 02:24 |  | 46 | - | Recv: | Filament dia (measured mm) | 1.86
2022-01-25 02:24 |  | 845 | - | Recv: | Filament dia (measured mm) | 1.86
2022-01-25 02:24 |  | 642 | - | Recv: | Filament dia (measured mm) | 1.86
2022-01-25 02:25 |  | 442 | - | Recv: | Filament dia (measured mm) | 1.86
2022-01-25 02:25 |  | 242 | - | Recv: | Filament dia (measured mm) | 1.86
2022-01-25 02:25 |  | 43 | - | Recv: | Filament dia (measured mm) | 1.86
2022-01-25 02:25 |  | 845 | - | Recv: | Filament dia (measured mm) | 1.86
2022-01-25 02:25 |  | 662 | - | Recv: | Filament dia (measured mm) | 1.86
2022-01-25 02:25 |  | 481 | - | Recv: | Filament dia (measured mm) | 1.86
2022-01-25 02:25 |  | 295 | - | Recv: | Filament dia (measured mm) | 1.86
2022-01-25 02:25 |  | 110 | - | Recv: | Filament dia (measured mm) | 1.86
2022-01-25 02:25 |  | 925 | - | Recv: | Filament dia (measured mm) | 1.86
2022-01-25 02:25 |  | 750 | - | Recv: | Filament dia (measured mm) | 1.85
2022-01-25 02:25 |  | 558 | - | Recv: | Filament dia (measured mm) | 1.85
2022-01-25 02:25 |  | 374 | - | Recv: | Filament dia (measured mm) | 1.85
2022-01-25 02:25 |  | 190 | - | Recv: | Filament dia (measured mm) | 1.84
2022-01-25 02:25 |  | 6 | - | Recv: | Filament dia (measured mm) | 1.84
2022-01-25 02:25 |  | 822 | - | Recv: | Filament dia (measured mm) | 1.84
2022-01-25 02:25 |  | 656 | - | Recv: | Filament dia (measured mm) | 1.84
2022-01-25 02:25 |  | 492 | - | Recv: | Filament dia (measured mm) | 1.83
2022-01-25 02:25 |  | 324 | - | Recv: | Filament dia (measured mm) | 1.83
2022-01-25 02:25 |  | 156 | - | Recv: | Filament dia (measured mm) | 1.82
2022-01-25 02:25 |  | 992 | - | Recv: | Filament dia (measured mm) | 1.82
2022-01-25 02:25 |  | 824 | - | Recv: | Filament dia (measured mm) | 1.82
2022-01-25 02:25 |  | 663 | - | Recv: | Filament dia (measured mm) | 1.82
2022-01-25 02:25 |  | 517 | - | Recv: | Filament dia (measured mm) | 1.81
2022-01-25 02:25 |  | 366 | - | Recv: | Filament dia (measured mm) | 1.81
2022-01-25 02:25 |  | 219 | - | Recv: | Filament dia (measured mm) | 1.82
2022-01-25 02:25 |  | 70 | - | Recv: | Filament dia (measured mm) | 1.82
2022-01-25 02:25 |  | 920 | - | Recv: | Filament dia (measured mm) | 1.83
2022-01-25 02:25 |  | 771 | - | Recv: | Filament dia (measured mm) | 1.83
2022-01-25 02:25 |  | 610 | - | Recv: | Filament dia (measured mm) | 1.84
2022-01-25 02:25 |  | 442 | - | Recv: | Filament dia (measured mm) | 1.85
2022-01-25 02:25 |  | 263 | - | Recv: | Filament dia (measured mm) | 1.85
2022-01-25 02:25 |  | 77 | - | Recv: | Filament dia (measured mm) | 1.85
2022-01-25 02:25 |  | 894 | - | Recv: | Filament dia (measured mm) | 1.84
2022-01-25 02:25 |  | 722 | - | Recv: | Filament dia (measured mm) | 1.85
2022-01-25 02:25 |  | 526 | - | Recv: | Filament dia (measured mm) | 1.84
2022-01-25 02:25 |  | 344 | - | Recv: | Filament dia (measured mm) | 1.85
2022-01-25 02:25 |  | 165 | - | Recv: | Filament dia (measured mm) | 1.85
2022-01-25 02:25 |  | 974 | - | Recv: | Filament dia (measured mm) | 1.85
2022-01-25 02:25 |  | 792 | - | Recv: | Filament dia (measured mm) | 1.85
2022-01-25 02:25 |  | 609 | - | Recv: | Filament dia (measured mm) | 1.84
2022-01-25 02:25 |  | 423 | - | Recv: | Filament dia (measured mm) | 1.84
2022-01-25 02:25 |  | 240 | - | Recv: | Filament dia (measured mm) | 1.84
2022-01-25 02:25 |  | 55 | - | Recv: | Filament dia (measured mm) | 1.84
2022-01-25 02:25 |  | 872 | - | Recv: | Filament dia (measured mm) | 1.85
2022-01-25 02:25 |  | 690 | - | Recv: | Filament dia (measured mm) | 1.85
2022-01-25 02:25 |  | 506 | - | Recv: | Filament dia (measured mm) | 1.85
2022-01-25 02:25 |  | 324 | - | Recv: | Filament dia (measured mm) | 1.85
2022-01-25 02:25 |  | 138 | - | Recv: | Filament dia (measured mm) | 1.85
2022-01-25 02:25 |  | 953 | - | Recv: | Filament dia (measured mm) | 1.85
2022-01-25 02:25 |  | 770 | - | Recv: | Filament dia (measured mm) | 1.85
2022-01-25 02:25 |  | 586 | - | Recv: | Filament dia (measured mm) | 1.86
2022-01-25 02:25 |  | 403 | - | Recv: | Filament dia (measured mm) | 1.86
2022-01-25 02:25 |  | 217 | - | Recv: | Filament dia (measured mm) | 1.86
2022-01-25 02:25 |  | 35 | - | Recv: | Filament dia (measured mm) | 1.86
2022-01-25 02:25 |  | 858 | - | Recv: | Filament dia (measured mm) | 1.86
2022-01-25 02:25 |  | 664 | - | Recv: | Filament dia (measured mm) | 1.86
2022-01-25 02:25 |  | 483 | - | Recv: | Filament dia (measured mm) | 1.86
2022-01-25 02:25 |  | 299 | - | Recv: | Filament dia (measured mm) | 1.85
2022-01-25 02:25 |  | 114 | - | Recv: | Filament dia (measured mm) | 1.85
2022-01-25 02:25 |  | 930 | - | Recv: | Filament dia (measured mm) | 1.85
2022-01-25 02:25 |  | 749 | - | Recv: | Filament dia (measured mm) | 1.85
2022-01-25 02:25 |  | 562 | - | Recv: | Filament dia (measured mm) | 1.84
2022-01-25 02:25 |  | 378 | - | Recv: | Filament dia (measured mm) | 1.83
2022-01-25 02:25 |  | 193 | - | Recv: | Filament dia (measured mm) | 1.82
2022-01-25 02:25 |  | 26 | - | Recv: | Filament dia (measured mm) | 1.82
2022-01-25 02:25 |  | 858 | - | Recv: | Filament dia (measured mm) | 1.82
2022-01-25 02:25 |  | 702 | - | Recv: | Filament dia (measured mm) | 1.81
2022-01-25 02:25 |  | 552 | - | Recv: | Filament dia (measured mm) | 1.8
2022-01-25 02:25 |  | 411 | - | Recv: | Filament dia (measured mm) | 1.79
2022-01-25 02:25 |  | 281 | - | Recv: | Filament dia (measured mm) | 1.8
2022-01-25 02:25 |  | 150 | - | Recv: | Filament dia (measured mm) | 1.79
2022-01-25 02:26 |  | 18 | - | Recv: | Filament dia (measured mm) | 1.8
2022-01-25 02:26 |  | 884 | - | Recv: | Filament dia (measured mm) | 1.82
2022-01-25 02:26 |  | 749 | - | Recv: | Filament dia (measured mm) | 1.83
2022-01-25 02:26 |  | 590 | - | Recv: | Filament dia (measured mm) | 1.83
2022-01-25 02:26 |  | 422 | - | Recv: | Filament dia (measured mm) | 1.83
2022-01-25 02:26 |  | 256 | - | Recv: | Filament dia (measured mm) | 1.84
2022-01-25 02:26 |  | 90 | - | Recv: | Filament dia (measured mm) | 1.84
2022-01-25 02:26 |  | 922 | - | Recv: | Filament dia (measured mm) | 1.84
2022-01-25 02:26 |  | 755 | - | Recv: | Filament dia (measured mm) | 1.84
2022-01-25 02:26 |  | 591 | - | Recv: | Filament dia (measured mm) | 1.84
2022-01-25 02:26 |  | 422 | - | Recv: | Filament dia (measured mm) | 1.84
2022-01-25 02:26 |  | 255 | - | Recv: | Filament dia (measured mm) | 1.84
2022-01-25 02:26 |  | 89 | - | Recv: | Filament dia (measured mm) | 1.84
2022-01-25 02:26 |  | 923 | - | Recv: | Filament dia (measured mm) | 1.84
2022-01-25 02:26 |  | 758 | - | Recv: | Filament dia (measured mm) | 1.84
2022-01-25 02:26 |  | 589 | - | Recv: | Filament dia (measured mm) | 1.84
2022-01-25 02:26 |  | 423 | - | Recv: | Filament dia (measured mm) | 1.84
2022-01-25 02:26 |  | 257 | - | Recv: | Filament dia (measured mm) | 1.84
2022-01-25 02:26 |  | 92 | - | Recv: | Filament dia (measured mm) | 1.84
2022-01-25 02:26 |  | 926 | - | Recv: | Filament dia (measured mm) | 1.84
2022-01-25 02:26 |  | 765 | - | Recv: | Filament dia (measured mm) | 1.84
2022-01-25 02:26 |  | 587 | - | Recv: | Filament dia (measured mm) | 1.85
2022-01-25 02:26 |  | 404 | - | Recv: | Filament dia (measured mm) | 1.85
2022-01-25 02:26 |  | 219 | - | Recv: | Filament dia (measured mm) | 1.85
2022-01-25 02:26 |  | 33 | - | Recv: | Filament dia (measured mm) | 1.85
2022-01-25 02:26 |  | 851 | - | Recv: | Filament dia (measured mm) | 1.85
2022-01-25 02:26 |  | 667 | - | Recv: | Filament dia (measured mm) | 1.84
2022-01-25 02:26 |  | 485 | - | Recv: | Filament dia (measured mm) | 1.85
2022-01-25 02:26 |  | 302 | - | Recv: | Filament dia (measured mm) | 1.85
2022-01-25 02:26 |  | 118 | - | Recv: | Filament dia (measured mm) | 1.84
2022-01-25 02:26 |  | 931 | - | Recv: | Filament dia (measured mm) | 1.84
2022-01-25 02:26 |  | 752 | - | Recv: | Filament dia (measured mm) | 1.84
2022-01-25 02:26 |  | 565 | - | Recv: | Filament dia (measured mm) | 1.84
2022-01-25 02:26 |  | 387 | - | Recv: | Filament dia (measured mm) | 1.85
2022-01-25 02:26 |  | 197 | - | Recv: | Filament dia (measured mm) | 1.85
2022-01-25 02:26 |  | 12 | - | Recv: | Filament dia (measured mm) | 1.85
2022-01-25 02:26 |  | 828 | - | Recv: | Filament dia (measured mm) | 1.85
2022-01-25 02:26 |  | 645 | - | Recv: | Filament dia (measured mm) | 1.85
2022-01-25 02:26 |  | 461 | - | Recv: | Filament dia (measured mm) | 1.85
2022-01-25 02:26 |  | 277 | - | Recv: | Filament dia (measured mm) | 1.85
2022-01-25 02:26 |  | 94 | - | Recv: | Filament dia (measured mm) | 1.85
2022-01-25 02:26 |  | 909 | - | Recv: | Filament dia (measured mm) | 1.85
2022-01-25 02:26 |  | 731 | - | Recv: | Filament dia (measured mm) | 1.85
2022-01-25 02:26 |  | 543 | - | Recv: | Filament dia (measured mm) | 1.85
2022-01-25 02:26 |  | 358 | - | Recv: | Filament dia (measured mm) | 1.85
2022-01-25 02:26 |  | 173 | - | Recv: | Filament dia (measured mm) | 1.85
2022-01-25 02:26 |  | 991 | - | Recv: | Filament dia (measured mm) | 1.85
2022-01-25 02:26 |  | 806 | - | Recv: | Filament dia (measured mm) | 1.85
2022-01-25 02:26 |  | 623 | - | Recv: | Filament dia (measured mm) | 1.85
2022-01-25 02:26 |  | 437 | - | Recv: | Filament dia (measured mm) | 1.85
2022-01-25 02:26 |  | 255 | - | Recv: | Filament dia (measured mm) | 1.85
2022-01-25 02:26 |  | 70 | - | Recv: | Filament dia (measured mm) | 1.85
2022-01-25 02:26 |  | 888 | - | Recv: | Filament dia (measured mm) | 1.85
2022-01-25 02:26 |  | 716 | - | Recv: | Filament dia (measured mm) | 1.85
2022-01-25 02:26 |  | 520 | - | Recv: | Filament dia (measured mm) | 1.85
2022-01-25 02:26 |  | 335 | - | Recv: | Filament dia (measured mm) | 1.85
2022-01-25 02:26 |  | 151 | - | Recv: | Filament dia (measured mm) | 1.85
2022-01-25 02:26 |  | 967 | - | Recv: | Filament dia (measured mm) | 1.85
2022-01-25 02:26 |  | 782 | - | Recv: | Filament dia (measured mm) | 1.85
2022-01-25 02:26 |  | 598 | - | Recv: | Filament dia (measured mm) | 1.85
2022-01-25 02:26 |  | 415 | - | Recv: | Filament dia (measured mm) | 1.85
2022-01-25 02:26 |  | 231 | - | Recv: | Filament dia (measured mm) | 1.85
2022-01-25 02:26 |  | 47 | - | Recv: | Filament dia (measured mm) | 1.85
2022-01-25 02:26 |  | 863 | - | Recv: | Filament dia (measured mm) | 1.85
2022-01-25 02:26 |  | 681 | - | Recv: | Filament dia (measured mm) | 1.85
2022-01-25 02:26 |  | 498 | - | Recv: | Filament dia (measured mm) | 1.85
2022-01-25 02:26 |  | 311 | - | Recv: | Filament dia (measured mm) | 1.85
2022-01-25 02:26 |  | 129 | - | Recv: | Filament dia (measured mm) | 1.85
2022-01-25 02:26 |  | 943 | - | Recv: | Filament dia (measured mm) | 1.85
2022-01-25 02:26 |  | 760 | - | Recv: | Filament dia (measured mm) | 1.85
2022-01-25 02:26 |  | 576 | - | Recv: | Filament dia (measured mm) | 1.85
2022-01-25 02:26 |  | 392 | - | Recv: | Filament dia (measured mm) | 1.85
2022-01-25 02:26 |  | 208 | - | Recv: | Filament dia (measured mm) | 1.85
2022-01-25 02:26 |  | 24 | - | Recv: | Filament dia (measured mm) | 1.85
2022-01-25 02:26 |  | 839 | - | Recv: | Filament dia (measured mm) | 1.85
2022-01-25 02:27 |  | 656 | - | Recv: | Filament dia (measured mm) | 1.84
2022-01-25 02:27 |  | 475 | - | Recv: | Filament dia (measured mm) | 1.84
2022-01-25 02:27 |  | 289 | - | Recv: | Filament dia (measured mm) | 1.84
2022-01-25 02:27 |  | 116 | - | Recv: | Filament dia (measured mm) | 1.84
2022-01-25 02:27 |  | 948 | - | Recv: | Filament dia (measured mm) | 1.83
2022-01-25 02:27 |  | 783 | - | Recv: | Filament dia (measured mm) | 1.83
2022-01-25 02:27 |  | 617 | - | Recv: | Filament dia (measured mm) | 1.84
2022-01-25 02:27 |  | 451 | - | Recv: | Filament dia (measured mm) | 1.84
2022-01-25 02:27 |  | 285 | - | Recv: | Filament dia (measured mm) | 1.84
2022-01-25 02:27 |  | 119 | - | Recv: | Filament dia (measured mm) | 1.84
2022-01-25 02:27 |  | 950 | - | Recv: | Filament dia (measured mm) | 1.84
2022-01-25 02:27 |  | 785 | - | Recv: | Filament dia (measured mm) | 1.84
2022-01-25 02:27 |  | 603 | - | Recv: | Filament dia (measured mm) | 1.84
2022-01-25 02:27 |  | 421 | - | Recv: | Filament dia (measured mm) | 1.84
2022-01-25 02:27 |  | 235 | - | Recv: | Filament dia (measured mm) | 1.85
2022-01-25 02:27 |  | 51 | - | Recv: | Filament dia (measured mm) | 1.85
2022-01-25 02:27 |  | 853 | - | Recv: | Filament dia (measured mm) | 1.85
2022-01-25 02:27 |  | 670 | - | Recv: | Filament dia (measured mm) | 1.84
2022-01-25 02:27 |  | 482 | - | Recv: | Filament dia (measured mm) | 1.85
2022-01-25 02:27 |  | 299 | - | Recv: | Filament dia (measured mm) | 1.84
2022-01-25 02:27 |  | 117 | - | Recv: | Filament dia (measured mm) | 1.84
2022-01-25 02:27 |  | 932 | - | Recv: | Filament dia (measured mm) | 1.84
2022-01-25 02:27 |  | 750 | - | Recv: | Filament dia (measured mm) | 1.85
2022-01-25 02:27 |  | 565 | - | Recv: | Filament dia (measured mm) | 1.85
2022-01-25 02:27 |  | 380 | - | Recv: | Filament dia (measured mm) | 1.85
2022-01-25 02:27 |  | 197 | - | Recv: | Filament dia (measured mm) | 1.85
2022-01-25 02:27 |  | 12 | - | Recv: | Filament dia (measured mm) | 1.85
2022-01-25 02:27 |  | 830 | - | Recv: | Filament dia (measured mm) | 1.85
2022-01-25 02:27 |  | 646 | - | Recv: | Filament dia (measured mm) | 1.85
2022-01-25 02:27 |  | 462 | - | Recv: | Filament dia (measured mm) | 1.85
2022-01-25 02:27 |  | 277 | - | Recv: | Filament dia (measured mm) | 1.84
2022-01-25 02:27 |  | 93 | - | Recv: | Filament dia (measured mm) | 1.84
2022-01-25 02:27 |  | 907 | - | Recv: | Filament dia (measured mm) | 1.84
2022-01-25 02:27 |  | 733 | - | Recv: | Filament dia (measured mm) | 1.84
2022-01-25 02:27 |  | 547 | - | Recv: | Filament dia (measured mm) | 1.84
2022-01-25 02:27 |  | 381 | - | Recv: | Filament dia (measured mm) | 1.84
2022-01-25 02:27 |  | 217 | - | Recv: | Filament dia (measured mm) | 1.85
2022-01-25 02:27 |  | 30 | - | Recv: | Filament dia (measured mm) | 1.85
2022-01-25 02:27 |  | 847 | - | Recv: | Filament dia (measured mm) | 1.85
2022-01-25 02:27 |  | 662 | - | Recv: | Filament dia (measured mm) | 1.84
2022-01-25 02:27 |  | 477 | - | Recv: | Filament dia (measured mm) | 1.85
2022-01-25 02:27 |  | 296 | - | Recv: | Filament dia (measured mm) | 1.85
2022-01-25 02:27 |  | 112 | - | Recv: | Filament dia (measured mm) | 1.84
2022-01-25 02:27 |  | 927 | - | Recv: | Filament dia (measured mm) | 1.85
2022-01-25 02:27 |  | 745 | - | Recv: | Filament dia (measured mm) | 1.85
2022-01-25 02:27 |  | 560 | - | Recv: | Filament dia (measured mm) | 1.85
2022-01-25 02:27 |  | 375 | - | Recv: | Filament dia (measured mm) | 1.85
2022-01-25 02:27 |  | 192 | - | Recv: | Filament dia (measured mm) | 1.85
2022-01-25 02:27 |  | 7 | - | Recv: | Filament dia (measured mm) | 1.85
2022-01-25 02:27 |  | 825 | - | Recv: | Filament dia (measured mm) | 1.85
2022-01-25 02:27 |  | 640 | - | Recv: | Filament dia (measured mm) | 1.85
2022-01-25 02:27 |  | 455 | - | Recv: | Filament dia (measured mm) | 1.85
2022-01-25 02:27 |  | 272 | - | Recv: | Filament dia (measured mm) | 1.85
2022-01-25 02:27 |  | 89 | - | Recv: | Filament dia (measured mm) | 1.85
2022-01-25 02:27 |  | 906 | - | Recv: | Filament dia (measured mm) | 1.85
2022-01-25 02:27 |  | 731 | - | Recv: | Filament dia (measured mm) | 1.85
2022-01-25 02:27 |  | 538 | - | Recv: | Filament dia (measured mm) | 1.85
2022-01-25 02:27 |  | 354 | - | Recv: | Filament dia (measured mm) | 1.85
2022-01-25 02:27 |  | 168 | - | Recv: | Filament dia (measured mm) | 1.85
2022-01-25 02:27 |  | 984 | - | Recv: | Filament dia (measured mm) | 1.85
2022-01-25 02:27 |  | 802 | - | Recv: | Filament dia (measured mm) | 1.85
2022-01-25 02:27 |  | 616 | - | Recv: | Filament dia (measured mm) | 1.85
2022-01-25 02:27 |  | 430 | - | Recv: | Filament dia (measured mm) | 1.85
2022-01-25 02:27 |  | 248 | - | Recv: | Filament dia (measured mm) | 1.85
2022-01-25 02:27 |  | 65 | - | Recv: | Filament dia (measured mm) | 1.85
2022-01-25 02:27 |  | 881 | - | Recv: | Filament dia (measured mm) | 1.85
2022-01-25 02:27 |  | 710 | - | Recv: | Filament dia (measured mm) | 1.85
2022-01-25 02:27 |  | 513 | - | Recv: | Filament dia (measured mm) | 1.85
2022-01-25 02:27 |  | 331 | - | Recv: | Filament dia (measured mm) | 1.85
2022-01-25 02:27 |  | 145 | - | Recv: | Filament dia (measured mm) | 1.85
2022-01-25 02:27 |  | 962 | - | Recv: | Filament dia (measured mm) | 1.85
2022-01-25 02:27 |  | 778 | - | Recv: | Filament dia (measured mm) | 1.85
2022-01-25 02:28 |  | 596 | - | Recv: | Filament dia (measured mm) | 1.85
2022-01-25 02:28 |  | 408 | - | Recv: | Filament dia (measured mm) | 1.85
2022-01-25 02:28 |  | 226 | - | Recv: | Filament dia (measured mm) | 1.85
2022-01-25 02:28 |  | 42 | - | Recv: | Filament dia (measured mm) | 1.85
2022-01-25 02:28 |  | 858 | - | Recv: | Filament dia (measured mm) | 1.85
2022-01-25 02:28 |  | 676 | - | Recv: | Filament dia (measured mm) | 1.85
2022-01-25 02:28 |  | 491 | - | Recv: | Filament dia (measured mm) | 1.85
2022-01-25 02:28 |  | 307 | - | Recv: | Filament dia (measured mm) | 1.85
2022-01-25 02:28 |  | 123 | - | Recv: | Filament dia (measured mm) | 1.85
2022-01-25 02:28 |  | 937 | - | Recv: | Filament dia (measured mm) | 1.85
2022-01-25 02:28 |  | 754 | - | Recv: | Filament dia (measured mm) | 1.85
2022-01-25 02:28 |  | 570 | - | Recv: | Filament dia (measured mm) | 1.85
2022-01-25 02:28 |  | 386 | - | Recv: | Filament dia (measured mm) | 1.85
2022-01-25 02:28 |  | 205 | - | Recv: | Filament dia (measured mm) | 1.85
2022-01-25 02:28 |  | 20 | - | Recv: | Filament dia (measured mm) | 1.85
2022-01-25 02:28 |  | 835 | - | Recv: | Filament dia (measured mm) | 1.85
2022-01-25 02:28 |  | 653 | - | Recv: | Filament dia (measured mm) | 1.85
2022-01-25 02:28 |  | 470 | - | Recv: | Filament dia (measured mm) | 1.85
2022-01-25 02:28 |  | 285 | - | Recv: | Filament dia (measured mm) | 1.85
2022-01-25 02:28 |  | 116 | - | Recv: | Filament dia (measured mm) | 1.85
2022-01-25 02:28 |  | 915 | - | Recv: | Filament dia (measured mm) | 1.85
2022-01-25 02:28 |  | 736 | - | Recv: | Filament dia (measured mm) | 1.85
2022-01-25 02:28 |  | 549 | - | Recv: | Filament dia (measured mm) | 1.85
2022-01-25 02:28 |  | 362 | - | Recv: | Filament dia (measured mm) | 1.85
2022-01-25 02:28 |  | 180 | - | Recv: | Filament dia (measured mm) | 1.85
2022-01-25 02:28 |  | 998 | - | Recv: | Filament dia (measured mm) | 1.85
2022-01-25 02:28 |  | 811 | - | Recv: | Filament dia (measured mm) | 1.85
2022-01-25 02:28 |  | 628 | - | Recv: | Filament dia (measured mm) | 1.85
2022-01-25 02:28 |  | 450 | - | Recv: | Filament dia (measured mm) | 1.85
2022-01-25 02:28 |  | 258 | - | Recv: | Filament dia (measured mm) | 1.85
2022-01-25 02:28 |  | 77 | - | Recv: | Filament dia (measured mm) | 1.85
2022-01-25 02:28 |  | 893 | - | Recv: | Filament dia (measured mm) | 1.85
2022-01-25 02:28 |  | 718 | - | Recv: | Filament dia (measured mm) | 1.85
2022-01-25 02:28 |  | 525 | - | Recv: | Filament dia (measured mm) | 1.85
2022-01-25 02:28 |  | 339 | - | Recv: | Filament dia (measured mm) | 1.85
2022-01-25 02:28 |  | 158 | - | Recv: | Filament dia (measured mm) | 1.85
2022-01-25 02:28 |  | 974 | - | Recv: | Filament dia (measured mm) | 1.85
2022-01-25 02:28 |  | 789 | - | Recv: | Filament dia (measured mm) | 1.85
2022-01-25 02:28 |  | 607 | - | Recv: | Filament dia (measured mm) | 1.85
2022-01-25 02:28 |  | 421 | - | Recv: | Filament dia (measured mm) | 1.85
2022-01-25 02:28 |  | 238 | - | Recv: | Filament dia (measured mm) | 1.85
2022-01-25 02:28 |  | 56 | - | Recv: | Filament dia (measured mm) | 1.85
2022-01-25 02:28 |  | 871 | - | Recv: | Filament dia (measured mm) | 1.85
2022-01-25 02:28 |  | 688 | - | Recv: | Filament dia (measured mm) | 1.85
2022-01-25 02:28 |  | 503 | - | Recv: | Filament dia (measured mm) | 1.86
2022-01-25 02:28 |  | 317 | - | Recv: | Filament dia (measured mm) | 1.86
2022-01-25 02:28 |  | 135 | - | Recv: | Filament dia (measured mm) | 1.85
2022-01-25 02:28 |  | 951 | - | Recv: | Filament dia (measured mm) | 1.86
2022-01-25 02:28 |  | 767 | - | Recv: | Filament dia (measured mm) | 1.86
2022-01-25 02:28 |  | 584 | - | Recv: | Filament dia (measured mm) | 1.86
2022-01-25 02:28 |  | 399 | - | Recv: | Filament dia (measured mm) | 1.86
2022-01-25 02:28 |  | 214 | - | Recv: | Filament dia (measured mm) | 1.86
2022-01-25 02:28 |  | 31 | - | Recv: | Filament dia (measured mm) | 1.86
2022-01-25 02:28 |  | 846 | - | Recv: | Filament dia (measured mm) | 1.85
2022-01-25 02:28 |  | 663 | - | Recv: | Filament dia (measured mm) | 1.86
2022-01-25 02:28 |  | 479 | - | Recv: | Filament dia (measured mm) | 1.86
2022-01-25 02:28 |  | 295 | - | Recv: | Filament dia (measured mm) | 1.86
2022-01-25 02:28 |  | 112 | - | Recv: | Filament dia (measured mm) | 1.86
2022-01-25 02:28 |  | 928 | - | Recv: | Filament dia (measured mm) | 1.85
2022-01-25 02:28 |  | 743 | - | Recv: | Filament dia (measured mm) | 1.85
2022-01-25 02:28 |  | 560 | - | Recv: | Filament dia (measured mm) | 1.85
2022-01-25 02:28 |  | 376 | - | Recv: | Filament dia (measured mm) | 1.85
2022-01-25 02:28 |  | 191 | - | Recv: | Filament dia (measured mm) | 1.85
2022-01-25 02:28 |  | 9 | - | Recv: | Filament dia (measured mm) | 1.85
2022-01-25 02:28 |  | 827 | - | Recv: | Filament dia (measured mm) | 1.86
2022-01-25 02:28 |  | 641 | - | Recv: | Filament dia (measured mm) | 1.86
2022-01-25 02:28 |  | 457 | - | Recv: | Filament dia (measured mm) | 1.86
2022-01-25 02:28 |  | 272 | - | Recv: | Filament dia (measured mm) | 1.86
2022-01-25 02:28 |  | 89 | - | Recv: | Filament dia (measured mm) | 1.85
2022-01-25 02:28 |  | 906 | - | Recv: | Filament dia (measured mm) | 1.85
[5 empty] | average | 1.853976
[5 empty] | stdev | 0.01804517
[5 empty] | n | 1089

## T20
2 L Pepsi
Speed 325, Temp 240
Tape thickness ~0.3
Tape width | 10.24 | mm
Pull Serial.log
Observations
Bumpy
Bottle slightly shrunken from heat of label removal.
Motors skipping at last 25%. Had to help it, and terminated early. Maybe due to thicker bottle due to shrinkage
Statistically different, but maybe due to difference in bottle or differences in temperature. Try 247?
Gunk in a ring around the warm pull.
On next load attempt (T21), broke filament twice at nozzle trying to prime. Crud in nozzle from running at 240?
Post-pultrusion measurements:
remove first and last 20 cm
sample first 20 cm, middle 20 and last 20 cm
Take picture of cross-section, top of "U" and side of "U".
Measure at center
Max diameter | Min diameter | Mass (g) | Expected volume of 1.75mm filament | Expected mass (for 1.75 mm PET) (1.38 g/cm^3) | Estimated actual cross section mm^2 | Expected mass for cross section | Relative Density for equivalent diameter solid filament | Density relative to 1.75 mm filament | length (mm)
|  |  | 0 | 0 | 0 | 0 | #DIV/0! | #DIV/0!
1.99 | 1.83 | 0.416 | 0.2898365 | 0.3999743 | 2.860184 | 0.4756201 | 87.46% | 104% | 120.5
|  |  | 0 | 0 | 0 | 0 | #DIV/0! | #DIV/0!
average | 1.832424 | [5 empty] | Avg | #DIV/0!
stdev | 0.03026422 | [5 empty] | Flow comp | #DIV/0!
n | 854
Actions:
Clean nozzle to see if it's the cause of breakage during priming.
Make filament cleaner sponge for printer
Filament diameter not displaying on screen. Fix marlin
Next time record filament location when tweak was made (using display of filament count or datalog)
Maybe impose helix on spool to get perfect winding?
Modify marlin message to be picked up as status message by Octoprint, and to print filament position.
P value and statistical significance: The two-tailed P value is less than 0.0001 By conventional criteria, this difference is considered to be extremely statistically significant. Confidence interval: The mean of 233 minus 240 equals 0.02155223700 95% confidence interval of this difference: From 0.01938010060 to 0.02372437340 Intermediate values used in calculations: t = 19.4942 df = 1941 standard error of difference = 0.001 Learn more: GraphPad's web site includes portions of the manual for GraphPad Prism that can help you learn statistics. First, review the meaning of P values and confidence intervals . Then learn how to interpret results from an unpaired or paired t test. These links include GraphPad's popular analysis checklists. Review your data: Group Mean SD SEM N 233 (T19) 1.85397612500 0.01804516800 0.00054682327 1089 240 (T20) 1.83242388800 0.03026422400 0.00103562043 854
Serial log
[5 empty] | average | #DIV/0!
[5 empty] | stdev | #DIV/0!

## Flow
~200 mm sample |  | Goal: correlate something with adjusted flow
weight
flow rate | [6 empty] | 9.525
min/max diameter
tested flow rate
measured wall size
Ribbon thickness (mm) | Ribbon width (mm) | Recreator Nozzle diameter (mm) | length (mm) | mass (g) | min dia (mm) | max dia (mm) | tested flow factor | nozzle dia. | line width (mm) | layer thickness (mm) | measured wall width (mm) |  |  |  | average | adjusted flow | linear density (g/m) | % void
|  |  | 220 | 0.606 | 1.73 | 1.84 | 1.5 | 0.5 | 0.5 | 0.3 | 0.56 | 0.57 | 0.57 | 0.58 | 0.57 | 1.315789 | 2.754545 | 0.24
|  |  | 170 | 0.477 | 1.68 | 1.72 | 1.5 | 0.5 | 0.5 | 0.3 | 0.58 | 0.58 | 0.58 | 0.58 | 0.58 | 1.293103 | 2.805882 | 0.2266667
|  |  | 170 | 0.477 | 1.68 | 1.72 | 1.304446 | 0.5 | 0.5 | 0.3 | 0.55 | 0.55 | 0.54 | 0.58 | 0.555 | 1.175177 | 2.805882 | 0.1490643
|  |  | 170 | 0.477 | 1.68 | 1.72 | 1.2 | 0.5 | 0.5 | 0.3 | 0.49 | 0.49 | 0.49 | 0.5 | 0.4925 | 1.218274 | 2.805882 | 0.1791667
0.33 | 7.55 | 1.7 | [5 empty] | 0.4 | 0.45 | 0.2
[8 empty] | 0.4 | 0.45 | 0.2
[8 empty] | 0.4 | 0.45 | 0.2

## Spielen
Let's make recycling plastic bottles profitable! Using open source software and robotics I can cut the cost of turning bottles into 3D printer filament from $120/kg to $20/kg. At that point we can cost-effectively upcycle the plastic into a million different new products through 3D printing. Those products will also be 100% recyclable.
With this initial fundraiser I'll purchase the equipment to make those $120 rolls--the current state of the art. I'll use it to get a more detailed understanding of the product, the challenges and the development costs to get to a winning solution. This will take two to four months.
In the second stage I--by then it will be "we"--we will design and build a proof-of-concept machine that automates at least seven of the manual steps in the recycling process.
For the third stage we'll complete the design and build the first production unit.
Everything we develop will be open source. That means every citizen of the world can take and use our plans to make their own machines, and improve them to make better, faster, cheaper machines.
I will tap the Crowd. There is a quiet, but world-wide, grass roots, innovative and enthusiastic army with a shared goal of moving all economies to sustainable plastics.
I could pay for this round myself, but I want you to be a part of the solution, and your participation will push me and hold me accountable.
Why me, and why this project? Because I can apply my careers in software and hardware engineering and a hobby I love to solve a vexing problem my generation has created.
pullstruder shouldn't degrade the plastic, and takes minimal amount of energy
Let's do something about moving to a sustainable future. I recently discovered it's not hard to turn soda bottles into 3d-printing filament. I already can turn filament into valuable, custom products.

## kWh
Energy Usage Experiment | [5 empty] | Clear w/Red cap: Regular Coke?
Test Equipment | [5 empty] | Clear w/Blue cap: Regular Pepsi?
Recreator 3D Straight Path configuration
Zooz ZEN15 smart switch for metering (kWh every 5 s) | [5 empty] | Clear w/Black cap:
Green w/Red Cap:
First bottle: silver cap (Diet Coke?) 2L, 0.33 mm thickness | [5 empty] | Green w/White Cap: Regular Mtn Dew
| Bottle # | Time | Cumulative kWh | Individual kWh
| 1 | 19:00 | 0.01 | 0.01
| 2 | 19:26 | 0.024 | 0.014
| 3 | 19:57 | 0.04 | 0.016
| 4 | 20:25 | 0.058 | 0.018
| 5 | 20:52 | 0.072 | 0.014
| average time (min) | 22.4 | average | 0.0144
|  |  | stdev | 0.0026533
|  |  | average W | 0.03857143
|  |  | electricity cost | 0.07 | USD
|  |  | per bottle electricity cost | 0.001008 | USD

## Drying
Drying Time Experiment
Test Equipment
PrintDry filament dryer
Test Conditions
75 C
Check every hour
Material Under Test
pultruded PET from 2L beverage bottles
| time | Sample 1: Green w/Red cap, WHT/BRN ties | Sample 2: Green w/red cap BLK/BRN ties | Sample 3: Pepsi, 2 GRN ties | Sample 4: Pepsi, 2 BLK ties | Sample 1: Green w/Red cap, WHT/BRN ties | Sample 2: Green w/red cap BLK/BRN ties | Sample 3: Pepsi, 2 GRN ties | Sample 4: Pepsi, 2 BLK ties | Average | 1Sigma Low | 1Sigma High
initial | 18:23 | 14.414 | 16.596 | 16.624
one hour | 19:30 | 14.388 | 16.568 | 16.586 | 18.026 | -0.1804% | -0.1687% | -0.2286% | #DIV/0! | -0.1926% | -0.2243% | -0.1608%
two hours | 20:30 | 14.358 | 16.557 | 16.581 | 18.016 | -0.3885% | -0.235% | -0.2587% | #DIV/0! | -0.2941% | -0.3767% | -0.2114%
three hours | 21:25 | 14.372 | 16.549 | 16.577 | 18.021 | -0.2914% | -0.2832% | -0.2827% | #DIV/0! | -0.2858% | -0.2906% | -0.2809%